## Sheet1
Sort | name | dimensions | LCD | PLD | LFPD | void_fraction | Pore volume | POAV_VF [Zeo++, occupiable, 1.32] | PONAV_VF [Zeo++, occupiable, 1.32] | POAV_cm^3/g [Zeo++, occupiable, 1.32] | PONAV_cm^3/g | VSA [m2/cm3, Zeo++, 1.82] | GSA [m2/g, Zeo++, 1.82] | NVSA [m2/cm3, Zeo++, 1.82] | NGSA [m2/g, Zeo++, 1.82] | supercell volume [A^3] | density [kg/m^3] | Block | absolute methane uptake 65bar [v STP/v] (Drieding Block) | absolute methane uptake 5.8bar [v STP/v] (Drieding Block) | deliverable capacity [v STP/v] (Drieding Block) | absolute methane uptake 65bar [mol/kg] (Drieding Block) | absolute methane uptake 5.8bar [mol/kg] (Drieding Block) | deliverable capacity [mol/g]
1 | 05000N2 | 2 | 4.22868 | 3.10007 | 4.21667 | 0.51185 | 0.563079 | 0.37156 | 0 | 0.408748 | 0 | 0 | 0 | 187.544 | 206.315 | 1421.76 | 0.909019 | Yes | 0.2827249898 | 0.0451574636 | 0.2375675262 | 0.0138763873 | 0.0022163674 | 0.0116600199
2 | 05001N2 | 2 | 23.65787 | 23.42513 | 23.65787 | 0.72605 | 1.2433 | 0.66938 | 0 | 1.14626 | 0 | 1009.11 | 1728.02 | 0 | 0 | 5286.94 | 0.583969 | No | 164.4634 | 30.29392 | 134.1695 | 12.56512 | 2.314476 | 10.25064
3 | 07000N2 | 2 | 31.52022 | 31.34049 | 31.52022 | 0.77826 | 1.74201 | 0.72704 | 0 | 1.62736 | 0 | 872.467 | 1952.88 | 0 | 0 | 8607.74 | 0.44676 | No | 138.0485 | 20.62992 | 117.4186 | 13.78624 | 2.060212 | 11.72603
4 | 07001N2 | 2 | 9.14896 | 8.56216 | 9.14896 | 0.52979 | 0.531884 | 0.42118 | 0 | 0.422845 | 0 | 1122.79 | 1127.23 | 0 | 0 | 1419.58 | 0.996063 | No | 147.1221 | 77.2351 | 69.88704 | 6.589884 | 3.459509102 | 3.130375
5 | 07002N2 | 2 | 16.54198 | 16.21639 | 16.54198 | 0.64906 | 0.929818 | 0.5714 | 0 | 0.818565 | 0 | 1116.7 | 1599.74 | 0 | 0 | 3111.77 | 0.698051 | No | 162.0147 | 31.90977 | 130.1049 | 10.35515 | 2.039508 | 8.315638
6 | 07010N3 | 3 | 9.04156 | 7.98975 | 9.04156 | 0.7804 | 1.85565 | 0.75314 | 0 | 1.79083 | 0 | 2143.07 | 5095.83 | 0 | 0 | 20072.9 | 0.420553 | No | 240.5531 | 43.82644 | 196.7267 | 25.51986 | 4.64947 | 20.87039
7 | 07011N3 | 3 | 9.68318 | 8.50466 | 9.68318 | 0.79706 | 2.05039 | 0.77088 | 0 | 1.98304 | 0 | 2065.85 | 5314.28 | 0 | 0 | 22539.8 | 0.388736 | No | 230.9129 | 36.14139 | 194.7715 | 26.50215 | 4.14799 | 22.35416
8 | 07012N3 | 3 | 18.79873 | 16.12301 | 18.79873 | 0.91116 | 5.16874 | 0.90222 | 0 | 5.11802 | 0 | 1170.89 | 6642.09 | 0 | 0 | 90434.2 | 0.176283 | No | 146.9953 | 13.54195 | 133.4533 | 37.20328 | 3.427356 | 33.77593
9 | 07013N3 | 3 | 27.47264 | 19.05082 | 27.43908 | 0.91613 | 5.3739 | 0.90824 | 0 | 5.32762 | 0 | 1091.48 | 6402.51 | 0 | 0 | 22908.7 | 0.170478 | No | 141.7924 | 14.48822 | 127.3042 | 37.10855 | 3.791719 | 33.31683
10 | 08000N3 | 3 | 9.86844 | 5.40897 | 9.86844 | 0.7236 | 1.38604 | 0.65798 | 0 | 1.26035 | 0 | 2229.34 | 4270.26 | 0 | 0 | 27284.8 | 0.522061 | No | 207.1172 | 61.08542 | 146.0318 | 17.70038 | 5.220403 | 12.47998
11 | 08010N2 | 2 | 8.38514 | 7.65138 | 8.38457 | 0.53869 | 0.611681 | 0.34954 | 0 | 0.396901 | 0 | 460.078 | 522.417 | 6.95671 | 7.89932 | 3325.2 | 0.880672 | Yes | 33.71804 | 6.769017 | 26.94902 | 1.708187 | 0.3429246305 | 1.365262
12 | 08011N2 | 2 | 10.52235 | 9.83865 | 10.52235 | 0.59177 | 0.747821 | 0.4279 | 0.0078 | 0.540738 | 0.00985688 | 1084.13 | 1370.01 | 7.56485 | 9.55972 | 3347.43 | 0.791326 | Yes | 93.80963 | 17.57141 | 76.23822 | 5.289062842 | 0.9906903893 | 4.298372
13 | 08012N2 | 2 | 12.73227 | 12.23712 | 12.73227 | 0.63774 | 0.865338 | 0.51744 | 0 | 0.702105 | 0 | 1425.02 | 1933.58 | 0 | 0 | 3214.99 | 0.736984 | No | 184.1048 | 45.4334 | 138.6714 | 11.14533 | 2.750445 | 8.394883
14 | 08013N2 | 2 | 14.70932 | 14.32867 | 14.70932 | 0.65643 | 0.890298 | 0.58506 | 0 | 0.793501 | 0 | 1269.29 | 1721.5 | 0 | 0 | 2834.46 | 0.737315 | No | 176.4091 | 47.94408 | 128.465 | 10.67462 | 2.901126 | 7.773498
15 | 08020N2 | 2 | 8.94082 | 8.40704 | 8.94082 | 0.50541 | 0.495778 | 0.37342 | 0 | 0.366303 | 0 | 1010.4 | 991.141 | 0 | 0 | 1252.3 | 1.01943 | No | 124.7021 | 59.60911 | 65.09297 | 5.457686 | 2.60884 | 2.848845758
16 | 08030N2 | 2 | 28.70553 | 28.52404 | 28.70553 | 0.7467 | 1.42404 | 0.69508 | 0 | 1.32559 | 0 | 916.159 | 1747.22 | 0 | 0 | 8246.85 | 0.524353 | No | 139.3993 | 25.37407 | 114.0252 | 11.86111 | 2.15901 | 9.702096
17 | 09000N3 | 3 | 9.35856 | 9.26179 | 9.35662 | 0.72516 | 1.32979 | 0.61546 | 0.01544 | 1.12862 | 0.0283137 | 1822.22 | 3341.57 | 0 | 0 | 7024.43 | 0.545319 | No | 195.7334 | 49.42664 | 146.3067 | 16.01426 | 4.043926 | 11.97034
18 | 09010N2 | 2 | 13.70782 | 13.33522 | 13.70782 | 0.56812 | 0.653694 | 0.46864 | 0 | 0.539229 | 0 | 1168.75 | 1344.79 | 0 | 0 | 2910.24 | 0.869092 | No | 138.2003 | 26.9656 | 111.2347 | 7.094669 | 1.384309403 | 5.710359
19 | 10000N2 | 2 | 10.99477 | 10.55911 | 10.99477 | 0.55415 | 0.612321 | 0.442 | 0 | 0.488398 | 0 | 1153.42 | 1274.5 | 0 | 0 | 1961.76 | 0.904999 | No | 147.3644 | 40.57204 | 106.7924 | 7.265017606 | 2.000188 | 5.26483
20 | 10010N2 | 2 | 16.84184 | 16.54632 | 16.84184 | 0.63897 | 0.808563 | 0.5638 | 0 | 0.713442 | 0 | 1077.65 | 1363.67 | 0 | 0 | 3487.78 | 0.790253 | No | 157.0204 | 32.40206 | 124.6183 | 8.864978 | 1.829339363 | 7.035639
21 | 10020N2 | 2 | 16.6896 | 16.38076 | 16.6896 | 0.64399 | 0.976789 | 0.5655 | 0 | 0.857737 | 0 | 1105.56 | 1676.88 | 0 | 0 | 3056.49 | 0.659293 | No | 157.0199 | 31.64347 | 125.3764 | 10.62598 | 2.141403 | 8.484575159
22 | 11000N2 | 2 | 17.20303 | 16.8085 | 17.20303 | 0.72749 | 1.29886 | 0.6211 | 0 | 1.10891 | 0 | 1498.02 | 2674.56 | 0 | 0 | 6303.56 | 0.560101 | No | 157.3807 | 34.53118 | 122.8495 | 12.53642 | 2.750639 | 9.785785
23 | 11001N2 | 2 | 6.13588 | 5.07551 | 5.98511 | 0.66453 | 0.996339 | 0.555 | 0 | 0.832119 | 0 | 1642.54 | 2462.68 | 27.0643 | 40.5779 | 5293.53 | 0.666972 | Yes | 158.4861 | 41.83993 | 116.6462 | 10.60162 | 2.798801 | 7.802821
24 | 11002N2 | 2 | 32.49748 | 32.26851 | 32.49748 | 0.82087 | 2.35995 | 0.73878 | 0 | 2.12395 | 0 | 912.559 | 2623.55 | 0 | 0 | 14509.8 | 0.347833 | No | 107.9517 | 12.75271 | 95.19898 | 13.84675 | 1.635765 | 12.21099
25 | 11003N2 | 2 | 13.67413 | 13.35279 | 13.62185 | 0.77621 | 1.76758 | 0.73204 | 0 | 1.66699 | 0 | 1713.43 | 3901.8 | 0 | 0 | 11493 | 0.439138 | No | 183.3224 | 29.99718 | 153.3252 | 18.62535 | 3.04768 | 15.57767
26 | 11010N2 | 2 | 12.55788 | 12.18247 | 12.55788 | 0.62004 | 0.685144 | 0.53006 | 0 | 0.585717 | 0 | 1151.01 | 1271.86 | 0 | 0 | 14719.2 | 0.904977 | No | 158.158 | 36.99228 | 121.1657 | 7.797232 | 1.82373 | 5.973502
27 | 11020N2 | 2 | 15.98839 | 15.60159 | 15.98839 | 0.70742 | 1.23616 | 0.6112 | 0 | 1.06802 | 0 | 1276.65 | 2230.85 | 0 | 0 | 3137.45 | 0.572273 | No | 155.1574 | 25.29294 | 129.8645 | 12.09656 | 1.971916 | 10.12464
28 | 11030N2 | 2 | 20.45694 | 18.68643 | 20.45694 | 0.81296 | 2.24712 | 0.76194 | 0.00326 | 2.10609 | 0.00901103 | 1482.81 | 4098.65 | 0 | 0 | 7995.84 | 0.361779 | No | 173.3114 | 38.77055 | 134.5408 | 21.37353 | 4.781356 | 16.59217
29 | 11031N2 | 2 | 26.99882 | 26.65939 | 26.99882 | 0.86156 | 3.05884 | 0.83552 | 0 | 2.96639 | 0 | 1267.68 | 4500.69 | 0 | 0 | 26656.1 | 0.281663 | No | 182.4447 | 35.85387 | 146.5909 | 28.89958 | 5.679318 | 23.22026
30 | 11040N2 | 2 | 41.2682 | 41.13741 | 41.2682 | 0.8322 | 2.4711 | 0.79988 | 0 | 2.37513 | 0 | 774.711 | 2300.39 | 0 | 0 | 12840.3 | 0.336774 | No | 129.2089 | 19.14188 | 110.0671 | 17.11761 | 2.535918 | 14.58169
31 | 12000N2 | 2 | 16.14031 | 15.82205 | 16.14031 | 0.65928 | 0.934268 | 0.57324 | 0 | 0.812341 | 0 | 1154.72 | 1636.35 | 0 | 0 | 2996.15 | 0.705665 | No | 153.3 | 29.62687 | 123.6732 | 9.692433 | 1.873166271 | 7.819267
32 | 12001N2 | 2 | 13.76832 | 13.37953 | 13.76832 | 0.60907 | 0.781281 | 0.49976 | 0 | 0.641064 | 0 | 1221.85 | 1567.32 | 0 | 0 | 3070.61 | 0.779579 | No | 153.9409 | 42.70618 | 111.2347 | 8.810153 | 2.444107 | 6.366047
33 | 12010N2 | 2 | 18.71848 | 18.35805 | 18.71848 | 0.68982 | 1.10176 | 0.60976 | 0 | 0.973894 | 0 | 1070.81 | 1710.28 | 0 | 0 | 19734.7 | 0.626105 | No | 164.2419 | 31.16706 | 133.0748 | 11.70376 | 2.220942 | 9.482815
34 | 12011N2 | 2 | 18.72706 | 18.36705 | 18.72706 | 0.68881 | 1.02997 | 0.61014 | 0 | 0.912338 | 0 | 1072.69 | 1603.99 | 0 | 0 | 19734.7 | 0.668765 | No | 165.3313 | 31.76483 | 133.5665 | 11.03007 | 2.119189 | 8.910885
35 | 12012N2 | 2 | 18.712 | 18.34894 | 18.712 | 0.68886 | 1.03196 | 0.61076 | 0 | 0.914963 | 0 | 1076.4 | 1612.52 | 0 | 0 | 19734.7 | 0.667524 | No | 164.0268 | 31.54445 | 132.4823 | 10.96317 | 2.108358 | 8.854813
36 | 12020N2 | 2 | 18.52902 | 18.25823 | 18.52902 | 0.66161 | 0.848043 | 0.59154 | 0 | 0.758228 | 0 | 1061.97 | 1361.22 | 0 | 0 | 4859.6 | 0.780161 | No | 149.5179 | 30.97077 | 118.5471 | 8.550763 | 1.771184 | 6.779579
37 | 12022N2 | 2 | 26.75925 | 26.564 | 26.75925 | 0.75781 | 1.38957 | 0.7052 | 0 | 1.2931 | 0 | 982.667 | 1801.88 | 0 | 0 | 6951.92 | 0.545355 | No | 142.3966 | 23.02192 | 119.3747 | 11.64974 | 1.883467 | 9.766272
38 | 12023N2 | 2 | 27.1624 | 26.96927 | 27.1624 | 0.7356 | 1.20573 | 0.68084 | 0 | 1.11597 | 0 | 894.88 | 1466.81 | 0 | 0 | 8567.6 | 0.610087 | No | 140.1463 | 22.52614 | 117.6202 | 10.24904 | 1.647358074 | 8.601679
39 | 12024N2 | 2 | 32.24029 | 32.07521 | 32.24029 | 0.79192 | 1.84282 | 0.74478 | 0 | 1.73312 | 0 | 894.59 | 2081.73 | 0 | 0 | 9998.59 | 0.429733 | No | 121.7715 | 15.87105 | 105.9004 | 12.64278 | 1.647793 | 10.99499
40 | 12030N2 | 2 | 19.38979 | 19.13887 | 19.38979 | 0.70859 | 1.08195 | 0.64244 | 0 | 0.980947 | 0 | 1077.12 | 1644.66 | 0 | 0 | 5597.51 | 0.654918 | No | 166.9944 | 34.94184 | 132.0526 | 11.37631 | 2.380374 | 8.995935
41 | 12040N2 | 2 | 18.83659 | 18.67205 | 18.83659 | 0.64952 | 0.902394 | 0.5983 | 0 | 0.831233 | 0 | 1075.64 | 1494.42 | 0 | 0 | 4677.74 | 0.719774 | No | 177.9192 | 38.75579 | 139.1634 | 11.02845 | 2.402305 | 8.626141
42 | 12050N2 | 2 | 9.50439 | 8.981 | 9.50439 | 0.50387 | 0.557813 | 0.4014 | 0 | 0.444372 | 0 | 1056.06 | 1169.12 | 0 | 0 | 1400.28 | 0.903296 | No | 128.9186 | 55.40257 | 73.51603 | 6.367615 | 2.736473 | 3.631142
43 | 12060N2 | 2 | 16.97751 | 16.6418 | 16.97751 | 0.66375 | 0.853893 | 0.56592 | 0 | 0.728038 | 0 | 1089.14 | 1401.15 | 0 | 0 | 15266.3 | 0.777322 | No | 147.4093 | 25.37638 | 122.033 | 8.460993 | 1.456552 | 7.004441
44 | 12061N2 | 2 | 16.97751 | 16.6418 | 16.97751 | 0.66372 | 0.855621 | 0.56592 | 0 | 0.729544 | 0 | 1089.14 | 1404.05 | 0 | 0 | 15266.3 | 0.775717 | No | 147.6029 | 25.17586 | 122.4271 | 8.489439343 | 1.447999 | 7.04144
45 | 12062N2 | 2 | 16.97751 | 16.6418 | 16.97751 | 0.66024 | 0.855562 | 0.56592 | 0 | 0.733339 | 0 | 1089.14 | 1411.35 | 0 | 0 | 15266.3 | 0.771703 | No | 146.9372 | 25.00349 | 121.9337 | 8.49511 | 1.445566 | 7.049544
46 | 13000N2 | 2 | 7.65128 | 7.08936 | 7.65128 | 0.40864 | 0.256693 | 0.26158 | 0 | 0.164315 | 0 | 727.326 | 456.88 | 0 | 0 | 1252.3 | 1.59194 | No | 96.24592 | 52.11167 | 44.13424 | 2.697386 | 1.460481 | 1.236905
47 | 13010N2 | 2 | 30.61493 | 30.44075 | 30.61493 | 0.71346 | 1.2194 | 0.64616 | 0 | 1.10438 | 0 | 810.72 | 1385.63 | 0 | 0 | 8686.6 | 0.58509 | No | 121.9734 | 17.06458 | 104.9088 | 9.301041 | 1.301254 | 7.999787
48 | 13011N2 | 2 | 37.4441 | 37.29623 | 37.4441 | 0.75224 | 1.51356 | 0.69224 | 0 | 1.39283 | 0 | 748.817 | 1506.67 | 0 | 0 | 12714.9 | 0.497001 | No | 115.7347 | 15.51255 | 100.2221 | 10.38953 | 1.392565 | 8.996963
49 | 13012N2 | 2 | 40.15467 | 40.01714 | 40.15467 | 0.77371 | 1.71586 | 0.71826 | 0 | 1.59289 | 0 | 719.8 | 1596.3 | 0 | 0 | 12952.8 | 0.450916 | No | 114.389 | 14.01686 | 100.3721 | 11.31821 | 1.386898 | 9.931314
50 | 13020N2 | 2 | 28.38023 | 27.93603 | 28.36881 | 0.87355 | 3.42434 | 0.85356 | 0 | 3.34598 | 0 | 1131.65 | 4436.08 | 0 | 0 | 12780.7 | 0.2551 | No | 169.6573 | 24.12805 | 145.5292 | 29.67215 | 4.219866295 | 25.45228
51 | 13030N2 | 2 | 2.61808 | 1.30303 | 2.61808 | 0.24683 | 0.147822 | 0 | 0 | 0 | 0 | 0 | 0 | 0 | 0 | 304.593 | 1.66978 | No | 0 | 0 | 0 | 0 | 0 | 0
52 | 13040N3 | 3 | 8.45219 | 8.28728 | 8.45219 | 0.62749 | 0.894255 | 0.45458 | 0.00182 | 0.647836 | 0.00259374 | 1295.21 | 1845.84 | 0 | 0 | 6899.71 | 0.70169 | No | 112.4001 | 27.66667 | 84.73348 | 7.146839 | 1.759155 | 5.387685
53 | 13050N2 | 2 | 22.25156 | 21.99941 | 22.25156 | 0.72973 | 1.18741 | 0.65156 | 0 | 1.06021 | 0 | 1072.58 | 1745.28 | 0 | 0 | 5549.54 | 0.614558 | No | 157.2799 | 30.24199 | 127.0379 | 11.41822 | 2.19551124 | 9.22271
54 | 13060N2 | 2 | 13.01888 | 12.50547 | 13.01888 | 0.6852 | 1.10719 | 0.56698 | 0 | 0.91616 | 0 | 1273.04 | 2057.05 | 0 | 0 | 6554.73 | 0.618866 | No | 153.1144 | 26.82056 | 126.2938 | 11.03855 | 1.933587488 | 9.10496
55 | 13070N2 | 2 | 21.71779 | 21.48075 | 21.71779 | 0.7096 | 1.1321 | 0.61868 | 0 | 0.987049 | 0 | 1044.89 | 1667.02 | 0 | 0 | 6013.25 | 0.626797 | No | 132.2906 | 21.23848 | 111.0521 | 9.416474 | 1.51176 | 7.904714
56 | 13071N2 | 2 | 21.64442 | 21.57151 | 21.64442 | 0.67476 | 1.03313 | 0.60824 | 0 | 0.931278 | 0 | 1009.44 | 1545.56 | 0 | 0 | 4825.99 | 0.653124 | No | 151.8473 | 28.61191 | 123.2354 | 10.37294 | 1.954526 | 8.418409
57 | 13072N2 | 2 | 22.20649 | 22.0541 | 22.18039 | 0.71775 | 1.20429 | 0.63276 | 0 | 1.06169 | 0 | 1053.76 | 1768.07 | 0 | 0 | 5321.64 | 0.595993 | No | 144.9021 | 22.80676 | 122.0954 | 10.84736 | 1.707311 | 9.140044
58 | 13073N2 | 2 | 21.41233 | 21.15097 | 21.41233 | 0.69563 | 0.98217 | 0.61024 | 0 | 0.861607 | 0 | 1065.97 | 1505.06 | 0 | 0 | 5321.64 | 0.708258 | No | 153.6308 | 27.49463 | 126.1361 | 9.677722 | 1.73198 | 7.945742
59 | 13074N2 | 2 | 20.26056 | 19.92909 | 20.26056 | 0.73266 | 1.34289 | 0.62254 | 0 | 1.14105 | 0 | 1188.93 | 2179.2 | 0 | 0 | 6361.58 | 0.545583 | No | 136.0387 | 20.75425 | 115.2844 | 11.12473 | 1.697205 | 9.42753
60 | 13075N2 | 2 | 15.59333 | 15.27988 | 15.59333 | 0.63806 | 0.773115 | 0.5398 | 0 | 0.654057 | 0 | 1119.81 | 1356.83 | 0 | 0 | 2996.15 | 0.82531 | No | 150.6764 | 29.22299 | 121.4534 | 8.145458182 | 1.579773 | 6.565685
61 | 13076N2 | 2 | 14.90134 | 14.60213 | 14.90134 | 0.5944 | 0.58359 | 0.50112 | 0 | 0.492007 | 0 | 1111.51 | 1091.3 | 0 | 0 | 2779.74 | 1.01852 | No | 157.9254 | 35.79255 | 122.1328 | 6.917796 | 1.567864 | 5.349932
62 | 13077N2 | 2 | 11.4484 | 11.09827 | 11.4484 | 0.58435 | 0.608152 | 0.4946 | 0 | 0.514746 | 0 | 1219.32 | 1268.98 | 0 | 0 | 2666.97 | 0.960862 | No | 156.2111 | 50.05028 | 106.1608 | 7.253327 | 2.323978 | 4.929349
63 | 13078N2 | 2 | 12.50908 | 12.16293 | 12.50908 | 0.59439 | 0.632429 | 0.49986 | 0 | 0.531849 | 0 | 1255.56 | 1335.91 | 0 | 0 | 3098.32 | 0.939852 | No | 160.663 | 46.52108 | 114.1419 | 7.62678 | 2.208386766 | 5.418393
64 | 13080N2 | 2 | 20.43722 | 20.1802 | 20.43722 | 0.65598 | 1.00771 | 0.57918 | 0 | 0.889729 | 0 | 1068.09 | 1640.78 | 0 | 0 | 6159.13 | 0.650962 | No | 114.9703 | 20.53059 | 94.43968 | 7.879916 | 1.40714 | 6.472775
65 | 13090N2 | 2 | 26.31246 | 26.12562 | 26.31246 | 0.74602 | 1.29717 | 0.6941 | 0 | 1.2069 | 0 | 948.219 | 1648.75 | 0 | 0 | 6444.45 | 0.575112 | No | 161.2306 | 28.54115 | 132.6895 | 12.5078 | 2.21413907 | 10.29366
66 | 13100N2 | 2 | 21.19983 | 20.79435 | 21.19983 | 0.83237 | 2.56773 | 0.79248 | 0 | 2.44467 | 0 | 1258.17 | 3881.24 | 2.05782 | 6.34804 | 15632.1 | 0.324166 | Yes | 180.4483 | 25.63826 | 154.81 | 24.83579 | 3.528691 | 21.30709
67 | 13110N2 | 2 | 12.905 | 11.30363 | 12.905 | 0.75821 | 1.41118 | 0.70854 | 0 | 1.31873 | 0 | 1704.61 | 3172.62 | 138.077 | 256.988 | 11032.1 | 0.537289 | Yes | 206.0315 | 39.54026 | 166.4913 | 17.10865 | 3.283382 | 13.82526
68 | 13120N2 | 2 | 13.74602 | 13.41737 | 13.74602 | 0.67829 | 1.0758 | 0.55498 | 0 | 0.880227 | 0 | 1231.78 | 1953.67 | 0 | 0 | 2889.95 | 0.630497 | No | 153.4646 | 31.72834 | 121.7363 | 10.8597 | 2.245209 | 8.614488474
69 | 13121N2 | 2 | 21.50268 | 21.38819 | 21.50268 | 0.75178 | 1.57338 | 0.6617 | 0 | 1.38486 | 0 | 1086.39 | 2273.67 | 0 | 0 | 10800.4 | 0.477811 | No | 155.3161 | 23.37756 | 131.9386 | 14.50283 | 2.182907 | 12.31992
70 | 13122N2 | 2 | 27.83853 | 27.70121 | 27.83853 | 0.78694 | 1.95697 | 0.72004 | 0 | 1.7906 | 0 | 941.505 | 2341.34 | 0 | 0 | 8277.65 | 0.402122 | No | 142.2149 | 20.81072 | 121.4042 | 15.77901 | 2.308988 | 13.47002
71 | 13123N2 | 2 | 17.88597 | 17.49977 | 17.88597 | 0.72047 | 1.2317 | 0.62774 | 0 | 1.07317 | 0 | 1145.85 | 1958.93 | 0 | 0 | 5400.22 | 0.584938 | No | 156.3347 | 29.79456 | 126.5401 | 11.92439 | 2.272573 | 9.651819
72 | 13130N2 | 2 | 43.9063 | 43.78181 | 43.9055 | 0.82577 | 2.19623 | 0.78064 | 0 | 2.0762 | 0 | 697.42 | 1854.86 | 0 | 0 | 17228.5 | 0.375995 | No | 120.9193 | 15.62782 | 105.2915 | 14.34833 | 1.854403 | 12.49393
73 | 13140N2 | 2 | 8.1834 | 7.57492 | 8.1834 | 0.51147 | 0.485902 | 0.41348 | 0 | 0.392811 | 0 | 1098.35 | 1043.44 | 0 | 0 | 1284.86 | 1.05262 | No | 123.9236 | 61.6169 | 62.30669034 | 5.252492 | 2.611628 | 2.640864
74 | 13141N2 | 2 | 14.91096 | 14.57188 | 14.91096 | 0.63103 | 0.823854 | 0.54222 | 0 | 0.707906 | 0 | 1176.36 | 1535.82 | 0 | 0 | 2834.01 | 0.765949 | No | 140.0843 | 24.52566 | 115.5586 | 8.159705 | 1.428584 | 6.731121
75 | 13142N2 | 2 | 12.71089 | 12.36425 | 12.71089 | 0.57972 | 0.632164 | 0.49408 | 0 | 0.538776 | 0 | 1121.11 | 1222.53 | 0 | 0 | 2084.19 | 0.917041 | No | 145.6956 | 35.43948 | 110.2561 | 7.088288 | 1.724179 | 5.364109
76 | 13150N2 | 2 | 22.85845 | 22.64663 | 22.85845 | 0.71108 | 1.19526 | 0.65258 | 0 | 1.09692 | 0 | 1023.42 | 1720.27 | 0 | 0 | 4828.33 | 0.594918 | No | 154.9405 | 28.10431 | 126.8362 | 11.61978 | 2.107685 | 9.512091
77 | 13160N2 | 2 | 20.10144 | 19.04963 | 20.10144 | 0.83001 | 2.32161 | 0.80008 | 0 | 2.23789 | 0 | 1462.41 | 4090.48 | 94.658 | 264.767 | 17325.6 | 0.357515 | Yes | 175.3373 | 24.42989 | 150.9074 | 21.88123 | 3.04873 | 18.8325
78 | 13161N2 | 2 | 19.0418 | 17.92977 | 19.0418 | 0.82641 | 2.07622 | 0.79562 | 0 | 1.99886 | 0 | 1816.75 | 4564.28 | 0 | 0 | 17963.4 | 0.398037 | No | 201.5424 | 40.14223 | 161.4002 | 22.59089 | 4.499542867 | 18.09135
79 | 13170N2 | 2 | 25.51802 | 24.69244 | 25.51802 | 0.85271 | 2.75943 | 0.82948 | 0 | 2.68426 | 0 | 1300.73 | 4209.27 | 114.007 | 368.935 | 17182.7 | 0.309017 | Yes | 175.5303 | 29.76636 | 145.764 | 25.34312 | 4.297676 | 21.04544
80 | 13180N3 | 3 | 5.37236 | 4.11429 | 5.34025 | 0.51092 | 0.486869 | 0.37644 | 0 | 0.358719 | 0 | 1042.77 | 993.678 | 0 | 0 | 1381.18 | 1.0494 | No | 158.6935 | 123.0753 | 35.61819 | 6.746941 | 5.232614 | 1.514327054
81 | 13181N3 | 3 | 5.27018 | 4.18956 | 5.2525 | 0.54286 | 0.554888 | 0.39412 | 0 | 0.402852 | 0 | 1126.16 | 1151.12 | 0 | 0 | 1536.09 | 0.978324 | No | 151.1507 | 124.6972 | 26.45356 | 6.893131598 | 5.686734 | 1.206397
82 | 13182N3 | 3 | 6.14398 | 5.43904 | 6.14398 | 0.49659 | 0.472457 | 0.35186 | 0 | 0.334761 | 0 | 1021.95 | 972.282 | 0 | 0 | 1758.75 | 1.05108 | No | 166.3534 | 136.2719 | 30.08151 | 7.06132 | 5.784429 | 1.276891
83 | 13190N2 | 2 | 11.95992 | 11.74811 | 11.93793 | 0.55577 | 0.631329 | 0.38222 | 0 | 0.434184 | 0 | 854.768 | 970.978 | 1.55062 | 1.76144 | 4169.88 | 0.880317 | Yes | 95.83191 | 16.85301 | 78.97891 | 4.856928 | 0.8541397271 | 4.002788521
84 | 13191N2 | 2 | 20.27141 | 19.89478 | 20.27141 | 0.69399 | 1.15188 | 0.5796 | 0 | 0.962013 | 0 | 1093.88 | 1815.6 | 0 | 0 | 7351.19 | 0.602487 | No | 128.8037 | 21.17357 | 107.6301 | 9.538321 | 1.56797 | 7.970351
85 | 14000N2 | 2 | 11.56182 | 11.13457 | 11.56182 | 0.65063 | 0.955376 | 0.55866 | 0 | 0.820328 | 0 | 1384.33 | 2032.73 | 0 | 0 | 1523.15 | 0.68102 | No | 174.8874 | 41.73391 | 133.1534 | 11.45751 | 2.734142072 | 8.723372
86 | 14010N2 | 2 | 14.5452 | 14.30169 | 14.5452 | 0.69315 | 1.10276 | 0.57732 | 0 | 0.918479 | 0 | 1268.77 | 2018.54 | 0 | 0 | 5893.57 | 0.628561 | No | 176.4934 | 40.30022 | 136.1932 | 12.52773 | 2.860561 | 9.667168
87 | 14020N2 | 2 | 25.68704 | 25.30476 | 25.68704 | 0.73979 | 1.45107 | 0.64906 | 0 | 1.27311 | 0 | 1177.2 | 2309.03 | 0 | 0 | 11505 | 0.509823 | No | 152.7962 | 37.57241 | 115.2238 | 13.37168 | 3.288081 | 10.0836
88 | 14030N2 | 2 | 41.24391 | 41.07732 | 41.24391 | 0.80924 | 2.09798 | 0.75436 | 0 | 1.9557 | 0 | 745.05 | 1931.57 | 0 | 0 | 17934.3 | 0.385723 | No | 119.7965 | 16.52309 | 103.2734 | 13.85664 | 1.911196 | 11.94544
89 | 14040N2 | 2 | 34.3671 | 34.23857 | 34.3671 | 0.79673 | 2.03524 | 0.73436 | 0 | 1.87591 | 0 | 850.551 | 2172.72 | 0 | 0 | 12841.2 | 0.391468 | No | 114.4683 | 14.27782 | 100.1905 | 13.04604 | 1.627254 | 11.41879
90 | 14050N3 | 3 | 13.26023 | 8.62197 | 13.26023 | 0.78984 | 2.00057 | 0.76596 | 0 | 1.94009 | 0 | 2054.51 | 5203.83 | 0 | 0 | 4194.75 | 0.394807 | No | 222.9468 | 47.08963 | 175.8571 | 25.19467 | 5.321484 | 19.87319
91 | 14051N3 | 3 | 13.27592 | 7.58301 | 13.27592 | 0.77879 | 1.65519 | 0.75146 | 0 | 1.59711 | 0 | 2050.06 | 4357.06 | 0 | 0 | 4281.91 | 0.470513 | No | 227.3727 | 53.67225 | 173.7004 | 21.56033 | 5.089403 | 16.47092
92 | 14060N2 | 2 | 18.55947 | 18.12092 | 18.55947 | 0.78927 | 1.90891 | 0.71058 | 0.00134 | 1.71859 | 0.0032409 | 1436.04 | 3473.19 | 0 | 0 | 6144.88 | 0.413466 | No | 141.3639 | 20.60173 | 120.7622 | 15.2542 | 2.223078 | 13.03113
93 | 14070N2 | 2 | 23.47129 | 23.15638 | 23.47129 | 0.76607 | 1.63945 | 0.6899 | 0 | 1.47644 | 0 | 1078.1 | 2307.21 | 0 | 0 | 13064.2 | 0.467273 | No | 152.5047 | 24.82083 | 127.6839 | 14.56146 | 2.369945 | 12.19152
94 | 14071N2 | 2 | 22.92074 | 22.66777 | 22.92074 | 0.76305 | 1.61874 | 0.68756 | 0 | 1.45859 | 0 | 1083.02 | 2297.54 | 0 | 0 | 12950.3 | 0.471385 | No | 147.4392 | 24.40786 | 123.0313 | 13.95498 | 2.310181 | 11.64479
95 | 14072N2 | 2 | 21.4664 | 20.98216 | 21.45548 | 0.84635 | 2.70427 | 0.8177 | 0 | 2.61272 | 0 | 1427.53 | 4561.26 | 0 | 0 | 17549.6 | 0.312968 | No | 193.0029 | 34.77138 | 158.2315 | 27.51403 | 4.956924815 | 22.5571
96 | 14073N2 | 2 | 20.23652 | 19.93614 | 20.23651 | 0.84459 | 2.69864 | 0.80956 | 0 | 2.58672 | 0 | 1508.07 | 4818.59 | 0 | 0 | 17549.6 | 0.312968 | No | 187.1823 | 37.03745696 | 150.1449 | 26.68426 | 5.279971 | 21.40429
97 | 14080N2 | 2 | 34.47645 | 34.30932 | 34.47645 | 0.80612 | 2.01084 | 0.75972 | 0 | 1.8951 | 0 | 846.853 | 2112.45 | 0 | 0 | 10288.9 | 0.400887 | No | 132.969 | 18.79007 | 114.1789 | 14.79848 | 2.091198 | 12.70728
98 | 14090N2 | 2 | 25.67443 | 25.47826 | 25.67443 | 0.75425 | 1.35733 | 0.70334 | 0 | 1.26571 | 0 | 1019.75 | 1835.12 | 0 | 0 | 5671.47 | 0.555688 | No | 162.2993 | 33.06407 | 129.2352 | 13.03092 | 2.654696 | 10.37623
99 | 14091N2 | 2 | 22.52384 | 22.2758 | 22.52384 | 0.73383 | 1.32395 | 0.66546 | 0 | 1.2006 | 0 | 1090.98 | 1968.31 | 0 | 0 | 5626.29 | 0.554271 | No | 145.2737 | 26.78942 | 118.4843 | 11.69377 | 2.156408 | 9.537365
100 | 15000N2 | 2 | 3.56044 | 2.57163 | 3.56044 | 0.28457 | 0.159571 | 0 | 0.12656 | 0 | 0.0709677 | 0 | 0 | 0 | 0 | 424.922 | 1.78335 | No | 18.18522 | 2.422433 | 15.76278 | 0.454960513 | 0.0606047916 | 0.3943557214
101 | 15010N2 | 2 | 19.54624 | 19.1781 | 19.54624 | 0.74283 | 1.47835 | 0.65636 | 0 | 1.30626 | 0 | 1191.49 | 2371.25 | 0 | 0 | 6365.95 | 0.502473 | No | 147.9735 | 26.89005 | 121.0834 | 13.13905 | 2.387656 | 10.75139
102 | 15020N2 | 2 | 23.97144 | 23.07162 | 23.97144 | 0.85623 | 2.96618 | 0.82644 | 0 | 2.86298 | 0 | 1488.03 | 5154.9 | 75.8659 | 262.818 | 24002.2 | 0.288664 | Yes | 164.3287 | 22.68695 | 141.6417 | 25.39872 | 3.506506 | 21.89222
103 | 15021N2 | 2 | 22.4952 | 21.57937 | 22.4952 | 0.85663 | 2.82056 | 0.83078 | 0 | 2.73544 | 0 | 1573.49 | 5180.9 | 81.2492 | 267.523 | 11492.8 | 0.30371 | Yes | 163.0785 | 24.71479 | 138.3637 | 23.95674 | 3.630679 | 20.32606
104 | 15030N2 | 2 | 18.68522 | 18.38514 | 18.68522 | 0.6982 | 1.20148 | 0.61892 | 0 | 1.06506 | 0 | 1120.46 | 1928.12 | 0 | 0 | 3961.56 | 0.581115 | No | 147.175 | 22.91945 | 124.2555 | 11.29958 | 1.759676 | 9.53990625
105 | 15031N2 | 2 | 24.82664 | 24.58827 | 24.82664 | 0.77092 | 1.69702 | 0.7093 | 0 | 1.56137 | 0 | 973.74 | 2143.48 | 0 | 0 | 7043.3 | 0.454279 | No | 141.1338 | 20.45864 | 120.6751 | 13.86111 | 2.009296 | 11.85181
106 | 15040N2 | 2 | 12.30214 | 12.16224 | 12.30214 | 0.60829 | 0.802097 | 0.52864 | 0 | 0.69707 | 0 | 1270.02 | 1674.67 | 0 | 0 | 2012.47 | 0.758374 | No | 168.8349 | 52.45005 | 116.3848 | 9.93278475 | 3.085708 | 6.847077
107 | 15050N2 | 2 | 10.36567 | 9.89857 | 10.36567 | 0.60378 | 0.666768 | 0.48052 | 0 | 0.530649 | 0 | 1227.23 | 1355.26 | 0 | 0 | 1497.57 | 0.905532 | No | 159.6281 | 56.09108 | 103.537 | 7.86488 | 2.763609 | 5.101271
108 | 15060N2 | 2 | 14.78901 | 14.43667 | 14.78901 | 0.67112 | 1.05837 | 0.5768 | 0 | 0.909629 | 0 | 1297.22 | 2045.75 | 0 | 0 | 7298.86 | 0.634104 | No | 151.0476 | 29.44172 | 121.6059 | 10.62785 | 2.071546 | 8.556301
109 | 15061N2 | 2 | 17.15189 | 16.83791 | 17.15189 | 0.72094 | 1.35008 | 0.63954 | 0 | 1.19764 | 0 | 1314.28 | 2461.2 | 0 | 0 | 9563.53 | 0.533999 | No | 150.3014 | 26.24859 | 124.0528 | 12.55784 | 2.193096 | 10.36474
110 | 15070N2 | 2 | 29.30552 | 29.1214 | 29.30552 | 0.77815 | 1.80672 | 0.7188 | 0 | 1.66892 | 0 | 892.574 | 2072.39 | 0 | 0 | 8429.68 | 0.430698 | No | 127.4736 | 17.03101 | 110.4426 | 13.205 | 1.764243 | 11.44075
111 | 15071N2 | 2 | 29.61979 | 29.44973 | 29.61979 | 0.78442 | 1.87398 | 0.7204 | 0 | 1.72103 | 0 | 923.585 | 2206.44 | 0 | 0 | 8673.59 | 0.418586 | No | 122.1344 | 16.00474 | 106.1297 | 13.018 | 1.705905 | 11.31209
112 | 15072N2 | 2 | 18.47163 | 17.39082 | 18.47156 | 0.82376 | 2.34561 | 0.79456 | 0 | 2.26246 | 0 | 1559.17 | 4439.63 | 101.005 | 287.606 | 8861.11 | 0.351193 | Yes | 176.333 | 24.84579 | 151.4872 | 22.4016 | 3.156446 | 19.24516
113 | 15080N2 | 2 | 11.01506 | 9.25289 | 11.01506 | 0.78717 | 1.88837 | 0.75488 | 0 | 1.81091 | 0 | 2047.71 | 4912.31 | 97.3097 | 233.44 | 8814.2 | 0.416852 | Yes | 200.5157 | 39.41136 | 161.1043 | 21.46125 | 4.218209 | 17.24304
114 | 15081N2 | 2 | 18.54616 | 17.48587 | 18.54616 | 0.82408 | 2.35756 | 0.78992 | 0 | 2.25984 | 0 | 1548.98 | 4431.38 | 101.407 | 290.11 | 17767.3 | 0.349547 | Yes | 174.6718 | 23.82664 | 150.8451 | 22.29500655 | 3.041219 | 19.25379
115 | 15090N2 | 2 | 19.24813 | 18.19731 | 19.24813 | 0.822 | 2.33565 | 0.78582 | 0 | 2.23284 | 0 | 1552.89 | 4412.41 | 101.412 | 288.153 | 17646.7 | 0.351937 | Yes | 174.6101 | 25.20523 | 149.4049 | 22.13581 | 3.195337 | 18.94047
116 | 15091N2 | 2 | 17.5939 | 16.41473 | 17.5939 | 0.80606 | 2.14438 | 0.76544 | 0 | 2.03632 | 0 | 1613.5 | 4292.44 | 94.9965 | 252.721 | 17549.1 | 0.375894 | Yes | 171.0858 | 26.25126 | 144.8345 | 20.30671 | 3.115845 | 17.19087
117 | 15100N2 | 2 | 36.31333 | 36.15712 | 36.31333 | 0.81362 | 2.07532 | 0.75334 | 0 | 1.92156 | 0 | 826.299 | 2107.66 | 0 | 0 | 11955.6 | 0.392046 | No | 118.279 | 14.75841 | 103.5206 | 13.46044 | 1.679543676 | 11.7809
118 | 15101N2 | 2 | 22.16326 | 21.92551 | 22.16326 | 0.71104 | 1.04304 | 0.62398 | 0 | 0.915332 | 0 | 1038.81 | 1523.86 | 0 | 0 | 5118.96 | 0.681698 | No | 146.6967 | 24.70442 | 121.9923 | 9.600951 | 1.616845 | 7.984105951
119 | 15110N2 | 2 | 29.29451 | 29.11054 | 29.29451 | 0.76067 | 1.58464 | 0.7107 | 0 | 1.48054 | 0 | 920.019 | 1916.6 | 0 | 0 | 7428.92 | 0.480027 | No | 139.8747 | 19.92949 | 119.9452 | 13.00054 | 1.85233 | 11.14821
120 | 15111N2 | 2 | 32.25806 | 32.10371 | 32.25806 | 0.7185 | 1.22133 | 0.6608 | 0 | 1.12325 | 0 | 784.688 | 1333.84 | 0 | 0 | 9452.96 | 0.588294 | No | 131.9006 | 25.43721 | 106.4634 | 10.00327 | 1.929145 | 8.074127
121 | 15131N2 | 2 | 34.37058 | 34.20786 | 34.37058 | 0.79953 | 2.00214 | 0.739 | 0.00148 | 1.85057 | 0.00370614 | 838.035 | 2098.57 | 0 | 0 | 10128.7 | 0.399337 | No | 129.828 | 17.59916 | 112.2288 | 14.50497 | 1.966259 | 12.53872
122 | 15140N2 | 2 | 32.2827 | 32.11457 | 32.2827 | 0.79225 | 2.17931 | 0.73276 | 0 | 2.01566 | 0 | 860.464 | 2366.95 | 0 | 0 | 9165.39 | 0.363533 | No | 112.4173 | 13.46049 | 98.95677 | 13.7969 | 1.651998 | 12.14491
123 | 15150N2 | 2 | 15.66522 | 14.44901 | 15.66522 | 0.80156 | 2.06126 | 0.75864 | 0 | 1.95089 | 0 | 1634.28 | 4202.65 | 94.39 | 242.73 | 17646.4 | 0.388869 | Yes | 178.4311 | 27.1452 | 151.2859 | 20.47192 | 3.114447 | 17.35747
124 | 15160N2 | 2 | 7.45342 | 6.49041 | 7.45342 | 0.48147 | 0.491122 | 0.2342 | 0.02132 | 0.238895 | 0.0217474 | 677.257 | 690.834 | 0 | 0 | 2574.73 | 0.980348 | No | 63.00987 | 18.79568 | 44.21419 | 2.86761 | 0.8554006116 | 2.012209
125 | 15161N2 | 2 | 15.85081 | 15.35482 | 15.85081 | 0.66052 | 1.07754 | 0.50764 | 0.00432 | 0.828139 | 0.00704744 | 1064.06 | 1735.85 | 0 | 0 | 5094.57 | 0.612989 | No | 113.4445 | 17.25052 | 96.19396 | 8.257029 | 1.255575 | 7.001455
126 | 15162N2 | 2 | 12.01319 | 11.57319 | 12.01319 | 0.61925 | 0.803962 | 0.51438 | 0 | 0.667811 | 0 | 1216.36 | 1579.18 | 0 | 0 | 2188.4 | 0.770248 | No | 160.277 | 39.59608 | 120.681 | 9.283918 | 2.293570932 | 6.990347
127 | 15163N2 | 2 | 19.28672 | 18.99947 | 19.28672 | 0.71073 | 1.32087 | 0.6301 | 0 | 1.17102 | 0 | 1089.23 | 2024.3 | 0 | 0 | 4245.48 | 0.538076 | No | 138.7365 | 20.30765 | 118.4288 | 11.50375 | 1.68387 | 9.81988
128 | 15170N2 | 2 | 10.81126 | 10.55954 | 10.81126 | 0.59257 | 0.734656 | 0.4774 | 0 | 0.59187 | 0 | 1237.9 | 1534.72 | 0 | 0 | 5614.47 | 0.806596 | No | 149.9339 | 34.67585 | 115.258 | 8.293471 | 1.918067 | 6.375404
129 | 15171N2 | 2 | 7.56527 | 5.77254 | 7.56527 | 0.64739 | 0.956401 | 0.50046 | 0.00934 | 0.739339 | 0.0137982 | 1683.7 | 2487.36 | 0 | 0 | 4509.39 | 0.676902 | No | 121.2298 | 40.70683 | 80.52295 | 7.990535 | 2.683081282 | 5.307454
130 | 15180N2 | 2 | 27.37273 | 27.15264 | 27.37273 | 0.75562 | 1.34351 | 0.6879 | 0 | 1.2231 | 0 | 907.873 | 1614.22 | 0 | 0 | 9282.83 | 0.562421 | No | 135.5522 | 19.718 | 115.8342 | 10.75307 | 1.564188 | 9.18888
131 | 15181N2 | 2 | 31.97817 | 31.79613 | 31.97817 | 0.76715 | 1.47427 | 0.71096 | 0 | 1.36629 | 0 | 830.634 | 1596.27 | 0 | 0 | 11617.8 | 0.520358 | No | 132.0173 | 18.19441 | 113.8229 | 11.31923 | 1.559997 | 9.759233
132 | 15182N2 | 2 | 28.61691 | 28.45106 | 28.61691 | 0.76073 | 1.3908 | 0.6982 | 0 | 1.27648 | 0 | 902.381 | 1649.77 | 0 | 0 | 8937.09 | 0.546974 | No | 134.8901 | 19.56793 | 115.3222 | 11.00274 | 1.596121 | 9.406621
133 | 15183N2 | 2 | 27.37273 | 27.15264 | 27.37273 | 0.75527 | 1.34705 | 0.6879 | 0 | 1.22689 | 0 | 907.873 | 1619.22 | 0 | 0 | 9282.83 | 0.560685 | No | 135.0263 | 19.29721 | 115.7291 | 10.74452 | 1.535546852 | 9.208974
134 | 15184N2 | 2 | 31.97817 | 31.79613 | 31.97817 | 0.76671 | 1.47737 | 0.71096 | 0 | 1.36994 | 0 | 830.634 | 1600.54 | 0 | 0 | 11617.8 | 0.518971 | No | 130.5134 | 17.99226 | 112.5211 | 11.22019 | 1.546788 | 9.673404
135 | 15185N2 | 2 | 28.61691 | 28.45106 | 28.61691 | 0.76018 | 1.39439 | 0.6982 | 0 | 1.2807 | 0 | 902.381 | 1655.23 | 0 | 0 | 8937.09 | 0.54517 | No | 135.373 | 19.36345 | 116.0095 | 11.07865 | 1.584666 | 9.493988
136 | 15186N2 | 2 | 44.62581 | 44.50279 | 44.62026 | 0.8307 | 2.28292 | 0.78626 | 0 | 2.16079 | 0 | 702.223 | 1929.84 | 0 | 0 | 16431.6 | 0.363876 | No | 121.8931 | 15.53792 | 106.3552 | 14.94556 | 1.905137 | 13.04043
137 | 15190N2 | 2 | 10.36567 | 9.89857 | 10.36567 | 0.62185 | 0.697048 | 0.51396 | 0 | 0.576111 | 0 | 1363.66 | 1528.57 | 0 | 0 | 1497.57 | 0.89212 | No | 194.0124 | 64.64647 | 129.3659 | 9.702703 | 3.233017 | 6.469686
138 | 15200N3 | 3 | 8.20958 | 7.60329 | 8.20112 | 0.75481 | 1.35567 | 0.7282 | 0 | 1.30788 | 0 | 2790.15 | 5011.23 | 0 | 0 | 3343.14 | 0.55678 | No | 267.4967 | 73.06003 | 194.4366 | 21.43493 | 5.854415 | 15.58051
139 | 15210N2 | 2 | 22.30023 | 22.06435 | 22.30023 | 0.71347 | 1.15593 | 0.65692 | 0 | 1.06431 | 0 | 1074.13 | 1740.25 | 0 | 0 | 5002.07 | 0.617226 | No | 163.3021 | 36.67725 | 126.6249 | 11.80415 | 2.651184 | 9.152971
140 | 15211N2 | 2 | 23.73244 | 21.04675 | 23.73244 | 0.85473 | 2.75756 | 0.83252 | 0 | 2.68591 | 0 | 1640.1 | 5291.37 | 0 | 0 | 19921.4 | 0.309959 | No | 192.4218 | 37.32724 | 155.0945 | 27.69731 | 5.372907 | 22.32441
141 | 15220N2 | 2 | 11.19018 | 10.72475 | 11.19018 | 0.62407 | 0.816801 | 0.53078 | 0 | 0.694701 | 0 | 1292.96 | 1692.26 | 0 | 0 | 1997.29 | 0.764041 | No | 165.8483 | 45.64091 | 120.2074 | 9.6847 | 2.665197 | 7.019502937
142 | 15240N2 | 2 | 28.40894 | 28.13916 | 28.40894 | 0.76394 | 1.67554 | 0.67506 | 0 | 1.4806 | 0 | 914.289 | 2005.3 | 0 | 0 | 9058.02 | 0.455936 | No | 109.9867 | 12.434 | 97.55271 | 10.76287 | 1.216743 | 9.546131
143 | 15242N2 | 2 | 15.43792 | 14.94592 | 15.43792 | 0.64701 | 0.939101 | 0.5148 | 0 | 0.747205 | 0 | 1105.74 | 1604.93 | 0 | 0 | 4503.02 | 0.688967 | No | 120.2946 | 18.48972 | 101.8049 | 7.790048694 | 1.197358 | 6.59269
144 | 15250N2 | 2 | 23.50203 | 23.28698 | 23.50203 | 0.74877 | 1.59403 | 0.6919 | 0 | 1.47296 | 0 | 1055.69 | 2247.43 | 0 | 0 | 5436.39 | 0.469734 | No | 145.7429 | 22.79896 | 122.944 | 13.84292 | 2.165485 | 11.67743
145 | 15251N2 | 2 | 22.78767 | 22.70874 | 22.78767 | 0.74353 | 1.38745 | 0.69218 | 0 | 1.29163 | 0 | 1075.84 | 2007.56 | 0 | 0 | 4777.45 | 0.535897 | No | 172.1153 | 33.51682 | 138.5985 | 14.32948 | 2.790446 | 11.53903
146 | 15252N2 | 2 | 22.61732 | 22.49059 | 22.61732 | 0.75074 | 1.44134 | 0.68906 | 0 | 1.32292 | 0 | 1082.22 | 2077.74 | 0 | 0 | 4927.95 | 0.520862 | No | 161.673 | 26.41665 | 135.2563 | 13.84864 | 2.262807 | 11.58583
147 | 15253N2 | 2 | 22.44368 | 22.20325 | 22.44368 | 0.74601 | 1.448 | 0.67822 | 0 | 1.31642 | 0 | 1082.64 | 2101.4 | 0 | 0 | 4994.84 | 0.515201 | No | 143.028 | 20.97331 | 122.0547 | 12.38616 | 1.816279 | 10.56988
148 | 16000N2 | 2 | 33.55356 | 33.38092 | 33.55356 | 0.7854 | 1.76658 | 0.73448 | 0 | 1.65205 | 0 | 851.526 | 1915.31 | 0 | 0 | 10803.1 | 0.444588 | No | 134.4585 | 19.76892 | 114.6896 | 13.49335 | 1.983876 | 11.50947
149 | 16001N2 | 2 | 38.28456 | 38.1313 | 38.28456 | 0.80821 | 2.05625 | 0.75654 | 0 | 1.92479 | 0 | 780.336 | 1985.33 | 0 | 0 | 13437.5 | 0.393051 | No | 129.1228 | 19.24993 | 109.8729 | 14.65693 | 2.185091 | 12.47184
150 | 16002N2 | 2 | 35.8627 | 35.70086 | 35.8627 | 0.79806 | 1.91266 | 0.74484 | 0.00108 | 1.78511 | 0.00258837 | 813.214 | 1948.98 | 0 | 0 | 12084.5 | 0.417252 | No | 131.4386 | 19.27246 | 112.1661 | 14.05445 | 2.060763 | 11.99369
151 | 16010N2 | 2 | 14.33808 | 13.94958 | 14.33808 | 0.65037 | 0.866817 | 0.58062 | 0 | 0.773854 | 0 | 1289.39 | 1718.51 | 0 | 0 | 2732.51 | 0.750297 | No | 179.701 | 53.13415 | 126.5669 | 10.68574 | 3.159569 | 7.526172
152 | 16011N2 | 2 | 29.37192 | 29.15277 | 29.37192 | 0.79005 | 1.87105 | 0.73036 | 0 | 1.72969 | 0 | 935.874 | 2216.4 | 0 | 0 | 8446.58 | 0.422249 | No | 141.1154 | 18.71632 | 122.399 | 14.91061 | 1.977614 | 12.93299
153 | 16020N2 | 2 | 21.2104 | 20.89314 | 21.2104 | 0.74294 | 1.33318 | 0.63364 | 0 | 1.13705 | 0 | 1119.79 | 2009.43 | 0 | 0 | 6406.11 | 0.557269 | No | 126.6679 | 18.21917 | 108.4487 | 10.14118 | 1.458647 | 8.68253
154 | 16030N2 | 2 | 26.13967 | 25.93049 | 26.13967 | 0.7787 | 1.81762 | 0.71796 | 0 | 1.67584 | 0 | 949.983 | 2217.42 | 0 | 0 | 8661.21 | 0.428418 | No | 130.2157 | 18.89731 | 111.3184 | 13.56089 | 1.967999 | 11.59289
155 | 16031N2 | 2 | 20.89927 | 20.59917 | 20.89927 | 0.76148 | 1.65664 | 0.67896 | 0 | 1.47712 | 0 | 1110.88 | 2416.78 | 0 | 0 | 9570.6 | 0.459652 | No | 137.5705 | 20.66319 | 116.9073 | 13.35329 | 2.005674 | 11.34762
156 | 16032N2 | 2 | 22.30685 | 21.78847 | 22.30685 | 0.80413 | 2.07051 | 0.71044 | 0 | 1.82927 | 0 | 1099.38 | 2830.74 | 0 | 0 | 12148 | 0.388373 | No | 122.146 | 15.85038 | 106.2957 | 14.03205 | 1.820881 | 12.21117
157 | 16040N2 | 2 | 7.15556 | 6.64559 | 7.15556 | 0.61064 | 0.800785 | 0.45026 | 0 | 0.590465 | 0 | 1238.54 | 1624.2 | 0 | 0 | 2555.2 | 0.762552 | No | 129.8474 | 61.73435 | 68.11309 | 7.597248462 | 3.612017 | 3.985231
158 | 16041N2 | 2 | 13.07656 | 12.71309 | 13.07656 | 0.70086 | 1.22391 | 0.59406 | 0 | 1.0374 | 0 | 1418.7 | 2477.46 | 0 | 0 | 5342.1 | 0.572642 | No | 169.3667 | 45.45332 | 123.9134 | 13.19584 | 3.541397 | 9.654441
159 | 16050N2 | 2 | 15.08117 | 14.72412 | 15.08117 | 0.66516 | 0.871682 | 0.58918 | 0 | 0.772111 | 0 | 1099.11 | 1440.36 | 0 | 0 | 4416.33 | 0.763077 | No | 151.6986 | 28.03435 | 123.6643 | 8.869545366 | 1.639118 | 7.230428
160 | 16051N2 | 2 | 20.15685 | 20.05163 | 20.15667 | 0.71822 | 1.18474 | 0.65188 | 0 | 1.07531 | 0 | 1048.88 | 1730.18 | 0 | 0 | 10821.8 | 0.606226 | No | 163.7208 | 30.83223 | 132.8886 | 12.04914 | 2.269119 | 9.780022
161 | 16052N2 | 2 | 25.19248 | 24.96346 | 25.19248 | 0.74652 | 1.39238 | 0.68378 | 0 | 1.27536 | 0 | 963.256 | 1796.63 | 0 | 0 | 14952.6 | 0.536146 | No | 147.7885 | 26.77747 | 121.011 | 12.29833 | 2.228307 | 10.07002
162 | 16053N2 | 2 | 24.93805 | 24.69934 | 24.93805 | 0.75089 | 1.45635 | 0.68028 | 0 | 1.31941 | 0 | 962.024 | 1865.85 | 0 | 0 | 15174.6 | 0.515595 | No | 139.4103 | 22.63102 | 116.7793 | 12.06352 | 1.958318 | 10.1052
163 | 16054N2 | 2 | 19.95912 | 19.84158 | 19.95912 | 0.71225 | 1.13947 | 0.64564 | 0 | 1.0329 | 0 | 1065.95 | 1705.32 | 0 | 0 | 10804 | 0.625073 | No | 165.1767 | 32.67387 | 132.5029 | 11.78976 | 2.33215 | 9.457607
164 | 16055N2 | 2 | 21.95248 | 21.69719 | 21.95248 | 0.74035 | 1.35831 | 0.68008 | 0 | 1.24774 | 0 | 981.91 | 1801.5 | 0 | 0 | 12841.7 | 0.545051 | No | 154.4858 | 26.91651 | 127.5693 | 12.64559 | 2.203276 | 10.44231
165 | 16056N2 | 2 | 22.69839 | 22.47622 | 22.69839 | 0.74892 | 1.41806 | 0.68608 | 0 | 1.29908 | 0 | 969.995 | 1836.66 | 0 | 0 | 6878.82 | 0.528129 | No | 147.2056 | 24.88547 | 122.3202 | 12.43575 | 2.102294 | 10.33346
166 | 16057N2 | 2 | 25.10039 | 25.04365 | 25.10039 | 0.7312 | 1.25777 | 0.6765 | 0 | 1.16368 | 0 | 970.929 | 1670.15 | 0 | 0 | 12372.7 | 0.581344 | No | 156.8355 | 27.60897 | 129.2266 | 12.03642 | 2.118865 | 9.917559
167 | 16058N2 | 2 | 22.92273 | 22.67603 | 22.92273 | 0.72354 | 1.19204 | 0.66462 | 0 | 1.09497 | 0 | 1036.02 | 1706.86 | 0 | 0 | 5995.83 | 0.606977 | No | 160.5214 | 32.29994 | 128.2215 | 11.79907 | 2.374196 | 9.424874
168 | 16060N2 | 2 | 9.86309 | 7.98521 | 9.59966 | 0.72531 | 1.37722 | 0.65812 | 0 | 1.24964 | 0 | 2103.02 | 3993.21 | 0 | 0 | 11390 | 0.526648 | No | 208.1622 | 60.00984 | 148.1523 | 17.63489 | 5.083856559 | 12.55103
169 | 16061N2 | 2 | 23.03655 | 18.49772 | 22.89168 | 0.93774 | 8.07671 | 0.92718 | 0 | 7.98576 | 0 | 988.809 | 8516.57 | 0 | 0 | 69078.6 | 0.116104 | No | 112.2607 | 9.963734 | 102.2969 | 43.13914 | 3.828829 | 39.31031
170 | 16070N2 | 2 | 16.96964 | 16.65922 | 16.96964 | 0.68461 | 0.988292 | 0.5889 | 0 | 0.850127 | 0 | 1417.6 | 2046.42 | 0 | 0 | 5556.98 | 0.69272 | No | 157.157 | 44.93419 | 112.2228 | 10.12191 | 2.894049 | 7.227865
171 | 16080N2 | 2 | 16.90398 | 16.57842 | 16.90398 | 0.73697 | 1.43707 | 0.65758 | 0 | 1.28226 | 0 | 1133.3 | 2209.91 | 0 | 0 | 13952.8 | 0.512828 | No | 136.0387 | 18.90376 | 117.1349 | 11.83539 | 1.644631 | 10.19076
172 | 16110N3 | 3 | 22.72268 | 16.03454 | 22.72268 | 0.90876 | 5.24352 | 0.89744 | 0 | 5.1782 | 0 | 1255.7 | 7245.33 | 0 | 0 | 18739.3 | 0.173311 | No | 141.076 | 13.64812 | 127.4279 | 36.31754 | 3.513469243 | 32.80407
173 | 16111N3 | 3 | 16.20544 | 14.26229 | 16.20544 | 0.89985 | 4.77802 | 0.88674 | 0 | 4.70841 | 0 | 1365.67 | 7251.42 | 0 | 0 | 68979 | 0.188331 | No | 149.6237 | 13.54892 | 136.0748 | 35.44605 | 3.2097553 | 32.2363
174 | 16112N3 | 3 | 25.15287 | 15.93631 | 25.15287 | 0.90664 | 4.8172 | 0.89408 | 0 | 4.75046 | 0 | 1232.04 | 6546.11 | 0 | 0 | 19160.6 | 0.188209 | No | 138.2026 | 13.78389 | 124.4187 | 32.76154 | 3.267534 | 29.49401
175 | 16113N3 | 3 | 16.19063 | 14.24492 | 16.19063 | 0.89628 | 4.28683 | 0.8824 | 0 | 4.22044 | 0 | 1382.39 | 6611.85 | 0 | 0 | 68992.6 | 0.209078 | No | 152.5345 | 14.12973 | 138.4048 | 32.54988 | 3.015193 | 29.53469
176 | 16120N2 | 2 | 16.08953 | 15.75495 | 16.08953 | 0.6828 | 0.999979 | 0.59622 | 0 | 0.87318 | 0 | 1186.7 | 1737.96 | 0 | 0 | 3110.83 | 0.682814 | No | 159.3233 | 30.41846 | 128.9048 | 10.41035 | 1.987574 | 8.422775
177 | 16121N2 | 2 | 16.31523 | 16.01845 | 16.31523 | 0.64422 | 0.840969 | 0.5565 | 0 | 0.726459 | 0 | 1174.55 | 1533.27 | 0 | 0 | 12393.3 | 0.766045 | No | 154.8847 | 33.8828 | 121.0019 | 9.020731 | 1.973387 | 7.047343526
178 | 16130N3 | 3 | 31.72634 | 22.10199 | 31.72634 | 0.93292 | 6.37532 | 0.92724 | 0 | 6.3365 | 0 | 916.881 | 6265.72 | 0 | 0 | 32623.8 | 0.146333 | No | 125.6294 | 12.31606 | 113.3133 | 38.30334 | 3.755062 | 34.54828
179 | 16140N2 | 2 | 25.66942 | 25.15091 | 25.66942 | 0.76913 | 1.64695 | 0.6582 | 0 | 1.40942 | 0 | 1192.76 | 2554.07 | 0 | 0 | 13925.2 | 0.467001 | No | 133.3507 | 24.95499 | 108.3957 | 12.73994 | 2.38412744 | 10.35581
180 | 16141N2 | 2 | 30.56193 | 30.37003 | 30.56193 | 0.79325 | 1.93112 | 0.7305 | 0 | 1.77836 | 0 | 912.366 | 2221.1 | 0 | 0 | 8838.58 | 0.410772 | No | 129.1752 | 17.79821 | 111.377 | 14.03036 | 1.933153 | 12.09721
181 | 16142N2 | 2 | 31.14894 | 30.95031 | 31.14894 | 0.80305 | 2.14201 | 0.74174 | 0 | 1.97848 | 0 | 923.413 | 2463.06 | 0 | 0 | 8833.81 | 0.374905 | No | 125.9647 | 16.07891 | 109.8858 | 14.99064 | 1.913498 | 13.07715
182 | 16150N2 | 2 | 22.84674 | 22.58169 | 22.84674 | 0.74694 | 1.42825 | 0.66888 | 0 | 1.27899 | 0 | 1058.9 | 2024.77 | 0 | 0 | 5950.19 | 0.522975 | No | 142.2523 | 23.15029 | 119.102 | 12.13581 | 1.974994 | 10.16082
183 | 16160N2 | 2 | 20.05475 | 19.77275 | 20.05475 | 0.70877 | 1.09991 | 0.633 | 0 | 0.982327 | 0 | 1105.25 | 1715.19 | 0 | 0 | 4828.45 | 0.644388 | No | 154.1129 | 30.65003 | 123.4629 | 10.67041 | 2.122135 | 8.548273
184 | 16170N2 | 2 | 18.65543 | 18.388 | 18.65541 | 0.72428 | 1.34198 | 0.64056 | 0 | 1.18686 | 0 | 1173.82 | 2174.92 | 0 | 0 | 9389.16 | 0.539708 | No | 163.3475 | 29.67877 | 133.6687 | 13.50349 | 2.453463 | 11.05003
185 | 16171N2 | 2 | 17.56245 | 17.18023 | 17.56245 | 0.705 | 1.09965 | 0.61522 | 0 | 0.95961 | 0 | 1193.57 | 1861.71 | 0 | 0 | 9395.11 | 0.641115 | No | 160.5954 | 30.15241 | 130.443 | 11.17603 | 2.098343 | 9.07769
186 | 16172N2 | 2 | 25.3962 | 25.13758 | 25.3962 | 0.77663 | 1.80473 | 0.7084 | 0 | 1.64618 | 0 | 1051.74 | 2444.04 | 0 | 0 | 14866.4 | 0.430329 | No | 147.3761 | 23.01037 | 124.3657 | 15.27983 | 2.385696 | 12.89413
187 | 16173N2 | 2 | 31.48265 | 31.2943 | 31.48265 | 0.80463 | 2.03618 | 0.74172 | 0 | 1.87698 | 0 | 953.508 | 2412.93 | 0 | 0 | 21506.9 | 0.395166 | No | 137.2538 | 20.30213 | 116.9516 | 15.4966 | 2.292207 | 13.20439
188 | 16174N2 | 2 | 27.40816 | 27.16403 | 27.40815 | 0.79699 | 2.02297 | 0.72868 | 0 | 1.84958 | 0 | 967.708 | 2456.3 | 0 | 0 | 21639.2 | 0.39397 | No | 134.4051 | 20.03876 | 114.3664 | 15.22103 | 2.269337 | 12.95169
189 | 16180C2 | 2 | 15.2073 | 15.00037 | 15.2073 | 0.69655 | 1.19291 | 0.55386 | 0 | 0.94854 | 0 | 1262.17 | 2161.58 | 0 | 0 | 6250 | 0.583908 | No | 131.8309 | 26.04605 | 105.7848 | 10.07309 | 1.990157 | 8.082929
190 | 16181C2 | 2 | 17.20432 | 16.60404 | 17.20432 | 0.71923 | 1.32626 | 0.59958 | 0 | 1.10563 | 0 | 1313.65 | 2422.37 | 0 | 0 | 6250 | 0.5423 | No | 147.7116 | 27.25463 | 120.457 | 12.15248 | 2.242284 | 9.910193
191 | 16190N2 | 2 | 9.35805 | 6.47937 | 7.49927 | 0.65813 | 1.05019 | 0.5203 | 0 | 0.830252 | 0 | 1577.64 | 2517.46 | 0 | 0 | 9094.17 | 0.626677 | No | 151.8241 | 52.44919 | 99.37494 | 10.80909 | 3.734111 | 7.07498
192 | 16191N2 | 2 | 9.08273 | 6.59713 | 7.29696 | 0.70335 | 1.24717 | 0.60098 | 0 | 1.06565 | 0 | 2125.73 | 3769.33 | 0 | 0 | 12794.4 | 0.563956 | No | 188.1 | 68.9863 | 119.1137 | 14.88114 | 5.45771 | 9.423433
193 | 16200N2 | 2 | 12.96834 | 11.983 | 12.96834 | 0.69714 | 0.950426 | 0.54666 | 0.0191 | 0.745273 | 0.0260394 | 1446.24 | 1971.69 | 0 | 0 | 5057.45 | 0.733503 | No | 159.0759 | 40.3751 | 118.7008 | 9.675765103 | 2.455809 | 7.219956
194 | 16201N2 | 2 | 12.95641 | 12.03827 | 12.95641 | 0.73895 | 1.23962 | 0.61106 | 0 | 1.02508 | 0 | 1425.49 | 2391.32 | 0 | 0 | 4884.93 | 0.596112 | No | 133.3328 | 20.67991 | 112.6528 | 9.979165 | 1.547769 | 8.431395784
195 | 16210N2 | 2 | 21.14298 | 20.88364 | 21.14298 | 0.68841 | 0.994889 | 0.60416 | 0 | 0.873131 | 0 | 1076.7 | 1556.05 | 0 | 0 | 5303.21 | 0.691946 | No | 141.8638 | 26.88306 | 114.9807 | 9.147179 | 1.733382 | 7.413796
196 | 16211N2 | 2 | 21.60557 | 21.35282 | 21.60557 | 0.68132 | 0.92795 | 0.59514 | 0 | 0.810574 | 0 | 1017.64 | 1386.01 | 0 | 0 | 5432.08 | 0.73422 | No | 143.9027 | 28.66193 | 115.2407 | 8.744381 | 1.741669 | 7.002712
197 | 16230N2 | 2 | 12.37 | 11.93487 | 12.37 | 0.62232 | 0.785713 | 0.51202 | 0 | 0.646453 | 0 | 1188.42 | 1500.44 | 0 | 0 | 2140.6 | 0.792045 | No | 154.414 | 37.76326 | 116.6507 | 8.698144 | 2.127205 | 6.570939
198 | 16240C2 | 2 | 3.29576 | 2.57751 | 3.29576 | 0.34791 | 0.198934 | 0 | 0.15214 | 0 | 0.0869932 | 0 | 0 | 0 | 0 | 647.791 | 1.74887 | No | 1.741227 | 0.1627911934 | 1.578436 | 0.0444205233 | 0.0041529728 | 0.0402675505
199 | 16241C2 | 2 | 3.40843 | 2.75122 | 3.36969 | 0.3565 | 0.234388 | 0.15984 | 0 | 0.10509 | 0 | 0 | 0 | 0 | 0 | 647.791 | 1.52098 | No | 3.808995 | 0.3737813479 | 3.435213 | 0.1117309167 | 0.0109642926 | 0.1007666241
200 | 16242C2 | 2 | 3.11967 | 2.36465 | 3.04909 | 0.33582 | 0.169048 | 0 | 0.14298 | 0 | 0.0719746 | 0 | 0 | 0 | 0 | 648.866 | 1.98653 | No | 0.0274055873 | 0.0050987139 | 0.0223068734 | 0.0006155009 | 0.0001145118 | 0.0005009891
201 | 16250N3 | 3 | 24.43912 | 21.57176 | 24.43902 | 0.92652 | 6.62259 | 0.92168 | 0 | 6.588 | 0 | 1016.71 | 7267.27 | 0 | 0 | 22008.5 | 0.139903 | No | 131.2945 | 13.05336 | 118.2411 | 41.87089 | 4.162825 | 37.70807
202 | 16251N3 | 3 | 13.46817 | 12.29168 | 13.46817 | 0.85336 | 3.04983 | 0.8419 | 0 | 3.00887 | 0 | 2032.55 | 7264.14 | 0 | 0 | 22008.5 | 0.279806 | No | 212.4767 | 24.56357 | 187.9132 | 33.88029 | 3.916762 | 29.96353
203 | 16260N2 | 2 | 13.527 | 12.98444 | 13.527 | 0.61846 | 0.815636 | 0.42566 | 0 | 0.561368 | 0 | 636.258 | 839.109 | 29.5207 | 38.9324 | 6604.8 | 0.758254 | Yes | 50.64426 | 6.998055732 | 43.64621 | 2.979914 | 0.4117663536 | 2.568147
204 | 16271N2 | 2 | 32.3342 | 32.02224 | 32.3342 | 0.77317 | 1.76358 | 0.67462 | 0 | 1.53879 | 0 | 1084.92 | 2474.67 | 0 | 0 | 16837.8 | 0.438409 | No | 133.2407 | 23.23337 | 110.0074 | 13.55969 | 2.364422 | 11.19527
205 | 16272N2 | 2 | 39.21249 | 38.93275 | 39.21249 | 0.81171 | 2.28268 | 0.7249 | 0 | 2.03856 | 0 | 1001.36 | 2816.03 | 0 | 0 | 25023.5 | 0.355595 | No | 128.6367 | 18.03826 | 110.5985 | 16.13995 | 2.263247 | 13.87671
206 | 16273N2 | 2 | 27.58431 | 27.22939 | 27.58431 | 0.75063 | 1.42378 | 0.64844 | 0 | 1.22995 | 0 | 1179.18 | 2236.64 | 0 | 0 | 13473.3 | 0.52721 | No | 145.1753 | 29.76246 | 115.4128 | 12.28568 | 2.518695 | 9.76699
207 | 16280C2 | 2 | 41.11595 | 41.05854 | 41.11595 | 0.85277 | 3.00622 | 0.7984 | 0 | 2.81455 | 0 | 869.844 | 3066.41 | 0 | 0 | 22324 | 0.283668 | No | 102.5539 | 11.69038 | 90.86351 | 16.12992 | 1.838691645 | 14.29123
208 | 16290N3 | 3 | 4.62745 | 2.39467 | 4.52407 | 0.39048 | 0.331919 | 0 | 0.14016 | 0 | 0.11914 | 0 | 0 | 146.506 | 124.534 | 12119.5 | 1.17643 | Yes | 0 | 0 | 0 | 0 | 0 | 0
209 | 16310N2 | 2 | 9.70729 | 7.60702 | 9.70729 | 0.74613 | 1.52733 | 0.70744 | 0 | 1.44813 | 0 | 2224.2 | 4552.92 | 112.766 | 230.831 | 8943.12 | 0.48852 | Yes | 212.2346 | 55.76282 | 156.4718 | 19.38317 | 5.092761 | 14.29041
210 | 16311N2 | 2 | 9.3168 | 8.67349 | 9.3168 | 0.75281 | 1.53638 | 0.69894 | 0 | 1.42644 | 0 | 1934.76 | 3948.58 | 84.0448 | 171.524 | 8943.12 | 0.489988 | Yes | 192.4736 | 41.32748 | 151.1462 | 17.52576 | 3.763091 | 13.76267
211 | 16312N2 | 2 | 18.55352 | 17.47396 | 18.55352 | 0.8279 | 2.44572 | 0.79904 | 0 | 2.36047 | 0 | 1499.97 | 4431.09 | 100.533 | 296.986 | 8859.41 | 0.338509 | Yes | 175.5548 | 23.78201 | 151.7727 | 23.13841 | 3.134508 | 20.0039
212 | 16330N2 | 2 | 23.65331 | 23.42859 | 23.65331 | 0.75012 | 1.57145 | 0.68572 | 0 | 1.43653 | 0 | 1092.3 | 2288.3 | 0 | 0 | 5349.73 | 0.477343 | No | 146.2273 | 23.83859 | 122.3887 | 13.66754 | 2.228139 | 11.4394
213 | 16331N2 | 2 | 30.60553 | 30.41534 | 30.60553 | 0.79978 | 2.03319 | 0.74092 | 0 | 1.88356 | 0 | 925.094 | 2351.76 | 0 | 0 | 8469.35 | 0.393362 | No | 130.5242 | 16.97518 | 113.549 | 14.80438 | 1.925367 | 12.87901
214 | 16332N3 | 3 | 17.51716 | 13.42157 | 17.50798 | 0.8782 | 3.18908 | 0.86184 | 0 | 3.12967 | 0 | 1415.28 | 5139.42 | 0 | 0 | 13518.9 | 0.275377 | No | 173.8498 | 18.73456 | 155.1153 | 28.16655 | 3.035309 | 25.13124
215 | 16340N2 | 2 | 14.05373 | 12.59264 | 14.05373 | 0.7641 | 1.53487 | 0.71328 | 0 | 1.43279 | 0 | 1817.87 | 3651.61 | 0 | 0 | 9749.83 | 0.497826 | No | 223.393 | 60.91126 | 162.4817 | 20.02085 | 5.458968 | 14.56188
216 | 16350N2 | 2 | 29.99816 | 29.80285 | 29.99816 | 0.77371 | 1.54028 | 0.72276 | 0 | 1.43885 | 0 | 897.313 | 1786.35 | 0 | 0 | 8371.3 | 0.502317 | No | 149.3991 | 24.46399 | 124.9351 | 13.26958046 | 2.172884 | 11.0967
217 | 16351N2 | 2 | 23.4697 | 23.24713 | 23.4697 | 0.71929 | 1.18465 | 0.65668 | 0 | 1.08153 | 0 | 1130.38 | 1861.69 | 0 | 0 | 8371.3 | 0.607177 | No | 146.3871 | 38.70316 | 107.684 | 10.75657 | 2.84392 | 7.912651
218 | 16360N2 | 2 | 21.85709 | 21.61542 | 21.85709 | 0.73848 | 1.38466 | 0.67248 | 0 | 1.26091 | 0 | 1136.43 | 2130.82 | 0 | 0 | 4917.94 | 0.53333 | No | 149.9569 | 23.55202 | 126.4049 | 12.5447 | 1.970252 | 10.57445
219 | 16361N2 | 2 | 33.91137 | 33.75087 | 33.91137 | 0.81304 | 2.17909 | 0.76116 | 0 | 2.04004 | 0 | 910.806 | 2441.12 | 0 | 0 | 9783.51 | 0.37311 | No | 125.7575 | 17.04206 | 108.7154 | 15.03789 | 2.037863 | 13.00003
220 | 16370N2 | 2 | 6.73972 | 6.02452 | 6.73972 | 0.51999 | 0.503933 | 0.39434 | 0 | 0.382163 | 0 | 1077.62 | 1044.34 | 0 | 0 | 753.849 | 1.03186 | No | 96.76833 | 67.06541 | 29.70292 | 4.184104 | 2.899798 | 1.284306
221 | 16371N2 | 2 | 4.26332 | 3.26705 | 4.26332 | 0.34477 | 0.258626 | 0.06602 | 0.09836 | 0.0495244 | 0.073784 | 0 | 0 | 28.9416 | 21.7103 | 1331.79 | 1.33308 | Yes | 5.5876 | 0.6092387337 | 4.978361 | 0.1870082857 | 0.0203902751 | 0.1666180106
222 | 16380N2 | 2 | 40.84931 | 40.70376 | 40.84931 | 0.84176 | 2.7059 | 0.79084 | 0 | 2.54221 | 0 | 779.554 | 2505.93 | 0 | 0 | 14043.9 | 0.311083 | No | 113.3534 | 13.18175 | 100.1716 | 16.25736 | 1.890552 | 14.36681
223 | 16390N2 | 2 | 17.83727 | 16.65965 | 17.83727 | 0.81232 | 2.08031 | 0.78076 | 0 | 1.99949 | 0 | 1497.9 | 3836.05 | 101.912 | 260.992 | 7988.2 | 0.39048 | Yes | 188.6576 | 30.78422 | 157.8733 | 21.55588 | 3.517384 | 18.0385
224 | 16400N2 | 2 | 27.21938 | 26.57139 | 27.21938 | 0.79373 | 1.87324 | 0.72618 | 0 | 1.71382 | 0 | 1250.35 | 2950.89 | 0 | 0 | 15232.5 | 0.42372 | No | 183.0568 | 43.35065 | 139.7062 | 19.275 | 4.564614 | 14.71039
225 | 16410C2 | 2 | 10.55425 | 10.03477 | 10.55425 | 0.57718 | 0.61858 | 0.43412 | 0.00178 | 0.465258 | 0.00190767 | 1297.98 | 1391.08 | 0 | 0 | 5321.64 | 0.933073 | No | 126.7617 | 34.37353 | 92.3882 | 6.061243 | 1.643606 | 4.417637
226 | 16411C2 | 2 | 10.55425 | 10.03477 | 10.55425 | 0.58119 | 0.683872 | 0.44056 | 0.00416 | 0.518396 | 0.00489497 | 1314.04 | 1546.2 | 0 | 0 | 5321.64 | 0.849852 | No | 124.5623 | 32.05294 | 92.50937 | 6.539335 | 1.682731 | 4.856604
227 | 16412C2 | 2 | 10.55425 | 10.03477 | 10.55425 | 0.59182 | 0.722574 | 0.46062 | 0 | 0.562387 | 0 | 1351.47 | 1650.06 | 0 | 0 | 5321.64 | 0.819044 | No | 117.7107 | 28.86509 | 88.84559 | 6.412079 | 1.572374 | 4.839705
228 | 16413C2 | 2 | 10.55425 | 10.03477 | 10.55425 | 0.57081 | 0.559033 | 0.42274 | 0.0044 | 0.414018 | 0.00430922 | 1263.3 | 1237.23 | 11.6087 | 11.3692 | 5321.64 | 1.02107 | Yes | 129.2652 | 36.23532 | 93.0299 | 5.648276 | 1.583311 | 4.064964
229 | 16420N2 | 2 | 16.9452 | 16.60334 | 16.9452 | 0.63729 | 0.845889 | 0.51554 | 0 | 0.684287 | 0 | 1103.25 | 1464.37 | 0 | 0 | 5321.64 | 0.753397 | No | 124.0322 | 21.89719 | 102.135 | 7.345126 | 1.296741 | 6.048385
230 | 16430N2 | 2 | 12.08106 | 11.31929 | 12.08106 | 0.74727 | 1.69454 | 0.69786 | 0 | 1.58249 | 0 | 2030.94 | 4605.43 | 46.1876 | 104.737 | 9048.99 | 0.440988 | Yes | 192.2464 | 60.04282 | 132.2036 | 19.45015 | 6.074712 | 13.37544
231 | 16440N2 | 2 | 27.50664 | 27.31084 | 27.50664 | 0.77718 | 1.86494 | 0.6925 | 0 | 1.66174 | 0 | 955.833 | 2293.64 | 0 | 0 | 9382.88 | 0.416732 | No | 114.374 | 14.41764 | 99.95639 | 12.24506 | 1.543575 | 10.70149
232 | 16450N2 | 2 | 20.44724 | 18.55205 | 20.44724 | 0.81302 | 2.24728 | 0.76264 | 0.00326 | 2.10803 | 0.00901103 | 1469.65 | 4062.3 | 0 | 0 | 7995.84 | 0.361779 | No | 172.9032 | 37.87799 | 135.0252 | 21.32318 | 4.671281 | 16.6519
233 | 16460N2 | 2 | 29.24907 | 29.22232 | 29.24907 | 0.78675 | 1.81683 | 0.72246 | 0 | 1.66837 | 0 | 914.78 | 2112.49 | 0 | 0 | 16859.3 | 0.433033 | No | 128.4677 | 16.44279 | 112.0249 | 13.23618 | 1.694121 | 11.54206
234 | 16480N2 | 2 | 18.52304 | 18.22152 | 18.52304 | 0.71546 | 1.26093 | 0.63248 | 0 | 1.11469 | 0 | 1114.09 | 1963.48 | 0 | 0 | 4060.72 | 0.567406 | No | 145.1375 | 21.94677 | 123.1907 | 11.41241 | 1.725713 | 9.686701476
235 | 16481N2 | 2 | 17.87385 | 17.15 | 17.87385 | 0.69781 | 1.17564 | 0.61542 | 0 | 1.03683 | 0 | 1161.52 | 1956.88 | 0 | 0 | 3881.81 | 0.593558 | No | 152.3161 | 26.46084 | 125.8552 | 11.44919 | 1.98899 | 9.460199
236 | 16490N2 | 2 | 10.27456 | 9.77527 | 10.27456 | 0.6101 | 0.664876 | 0.4636 | 0.05192 | 0.505223 | 0.0565815 | 1285.92 | 1401.37 | 0 | 0 | 3281.41 | 0.917615 | No | 191.1263 | 64.15925 | 126.9671 | 9.292878 | 3.119529 | 6.173349
237 | 16500N2 | 2 | 12.07235 | 11.68187 | 12.07235 | 0.59892 | 0.650215 | 0.47938 | 0 | 0.520437 | 0 | 1465.6 | 1591.12 | 0 | 0 | 3205.35 | 0.92111 | No | 172.001 | 68.1547 | 103.8463 | 8.331214 | 3.301210363 | 5.030004
238 | 16510N2 | 2 | 9.87643 | 9.11511 | 9.87643 | 0.62508 | 0.836736 | 0.47736 | 0 | 0.638997 | 0 | 1293.54 | 1731.54 | 0 | 0 | 4779.98 | 0.747046 | No | 129.8016 | 36.32401 | 93.47759 | 7.752197 | 2.169395 | 5.582802113
239 | 17000N2 | 2 | 21.9809 | 21.04411 | 21.9809 | 0.81525 | 2.08902 | 0.7775 | 0 | 1.99229 | 0 | 1387.42 | 3555.16 | 66.7485 | 171.039 | 23613.6 | 0.390254 | Yes | 181.0752 | 29.6215 | 151.4537 | 20.70148 | 3.386487 | 17.31499
240 | 17020N2 | 2 | 22.4178 | 22.16929 | 22.4178 | 0.74833 | 1.41085 | 0.67782 | 0 | 1.27792 | 0 | 1040.41 | 1961.53 | 0 | 0 | 5452.67 | 0.530409 | No | 147.1601 | 23.73187 | 123.4282 | 12.37852 | 1.99623 | 10.38229
241 | 17030N2 | 2 | 31.79267 | 31.61204 | 31.79267 | 0.79121 | 1.91146 | 0.73298 | 0 | 1.77078 | 0 | 887.695 | 2144.56 | 0 | 0 | 8771.16 | 0.41393 | No | 132.7157 | 18.77543 | 113.9402 | 14.30495 | 2.023736 | 12.28121
242 | 17040N2 | 2 | 12.95632 | 12.51715 | 12.95632 | 0.62205 | 0.844551 | 0.5075 | 0 | 0.689027 | 0 | 1175.36 | 1595.77 | 0 | 0 | 11014.9 | 0.736546 | No | 159.1286 | 40.6443 | 118.4843 | 9.6392 | 2.462025 | 7.177176
243 | 17050N2 | 2 | 24.86396 | 24.59168 | 24.86396 | 0.76032 | 1.61874 | 0.68498 | 0 | 1.45834 | 0 | 1052.35 | 2240.47 | 0 | 0 | 9006.41 | 0.4697 | No | 128.2709 | 21.21683 | 107.0541 | 12.18424 | 2.015352 | 10.16889
244 | 17060N2 | 2 | 11.37505 | 11.06227 | 11.37505 | 0.61916 | 0.827479 | 0.48166 | 0 | 0.643717 | 0 | 1283.75 | 1715.67 | 0 | 0 | 7936.46 | 0.748248 | No | 151.9408 | 43.2215 | 108.7193 | 9.059851 | 2.57719 | 6.482662
245 | 17061N2 | 2 | 7.88207 | 7.25612 | 7.88207 | 0.53157 | 0.569544 | 0.36868 | 0 | 0.395017 | 0 | 1115 | 1194.65 | 0 | 0 | 4737.98 | 0.933326 | No | 119.5108 | 54.98546 | 64.52539 | 5.713024 | 2.628492 | 3.084533
246 | 17070N2 | 2 | 29.23932 | 29.06389 | 29.23932 | 0.78566 | 1.67973 | 0.72984 | 0 | 1.56039 | 0 | 931.724 | 1992.01 | 0 | 0 | 7804.34 | 0.46773 | No | 150.5502 | 23.56743 | 126.9828 | 14.36071 | 2.248055 | 12.11266
247 | 17080C2 | 2 | 14.92983 | 14.32288 | 14.92983 | 0.68751 | 0.789446 | 0.6355 | 0 | 0.729724 | 0 | 1317.91 | 1513.31 | 0 | 0 | 5206.52 | 0.870877 | No | 234.3629 | 104.6368 | 129.7261 | 12.00669 | 5.360669714 | 6.646022
248 | 17091N3 | 3 | 4.66112 | 3.53037 | 4.66112 | 0.48635 | 0.489559 | 0.28352 | 0 | 0.28539 | 0 | 0 | 0 | 326.735 | 328.891 | 4899.82 | 0.993446 | Yes | 2.268463 | 0.2228489121 | 2.045614 | 0.1018778444 | 0.0100082584 | 0.091869586
249 | 17100N2 | 2 | 29.31086 | 29.13679 | 29.31086 | 0.75987 | 1.45289 | 0.69244 | 0 | 1.32396 | 0 | 900.827 | 1722.4 | 0 | 0 | 7969.88 | 0.523006 | No | 132.8762 | 19.44444 | 113.4317 | 11.33519 | 1.658736 | 9.676457
250 | 17110N2 | 2 | 25.71565 | 25.36984 | 25.71565 | 0.80019 | 2.22875 | 0.70922 | 0.00076 | 1.97538 | 0.00211681 | 1209.79 | 3369.61 | 0 | 0 | 13226.4 | 0.35903 | No | 120.4361 | 16.97263 | 103.4634 | 14.96639 | 2.109161 | 12.85723
251 | 17120N2 | 2 | 5.44216 | 1.78729 | 5.44216 | 0.53735 | 0.620041 | 0 | 0.30446 | 0 | 0.351312 | 0 | 0 | 618.358 | 713.514 | 1726.59 | 0.866637 | Yes | 0 | 0 | 0 | 0 | 0 | 0
252 | 17130N2 | 2 | 36.55572 | 36.3538 | 36.55572 | 0.76708 | 1.74736 | 0.64148 | 0.01174 | 1.46125 | 0.026743 | 863.513 | 1967.03 | 0.32713 | 0.745182 | 28994.8 | 0.438993 | Yes | 110.8204 | 13.17749 | 97.64293 | 11.26301 | 1.339267021 | 9.923741
253 | 17131N2 | 2 | 28.02716 | 27.82019 | 28.02716 | 0.69521 | 1.19456 | 0.5653 | 0.01558 | 0.971343 | 0.0267708 | 939.759 | 1614.77 | 0 | 0 | 16660.1 | 0.581978 | No | 119.0122 | 17.95702 | 101.0552 | 9.123833 | 1.376639 | 7.747193608
254 | 17140N2 | 2 | 19.89057 | 19.60984 | 19.89057 | 0.73533 | 1.41984 | 0.66348 | 0 | 1.28111 | 0 | 1119.32 | 2161.29 | 0 | 0 | 5161.9 | 0.517896 | No | 150.3051 | 25.64697 | 124.6582 | 12.94864 | 2.209461 | 10.73917
255 | 17150N2 | 2 | 25.62212 | 25.51861 | 25.62212 | 0.74184 | 1.50435 | 0.67688 | 0 | 1.37262 | 0 | 977.195 | 1981.62 | 0 | 0 | 8596.89 | 0.493129 | No | 128.2832 | 22.30738 | 105.9758 | 11.60646 | 2.018267 | 9.588192
256 | 17151N2 | 2 | 24.50352 | 24.38006 | 24.50352 | 0.73536 | 1.4397 | 0.67086 | 0 | 1.31342 | 0 | 992.555 | 1943.24 | 0 | 0 | 8494.88 | 0.510773 | No | 126.0404 | 23.17048 | 102.8699 | 11.00962 | 2.02394 | 8.985681373
257 | 17152N2 | 2 | 23.3108 | 23.23814 | 23.3108 | 0.73241 | 1.41672 | 0.66372 | 0 | 1.28385 | 0 | 1003.08 | 1940.28 | 0 | 0 | 8483.03 | 0.516977 | No | 127.4434 | 22.1075 | 105.3359 | 10.99856 | 1.907911 | 9.090651335
258 | 17153N2 | 2 | 24.14078 | 23.9675 | 24.14078 | 0.72794 | 1.4044 | 0.65666 | 0 | 1.26688 | 0 | 963.176 | 1858.23 | 0 | 0 | 8621.72 | 0.518329 | No | 124.4505 | 20.1598 | 104.2907 | 10.71228 | 1.735287 | 8.976994
259 | 17154N2 | 2 | 20.947 | 20.81746 | 20.947 | 0.67949 | 1.10443 | 0.5956 | 0 | 0.968075 | 0 | 902.019 | 1466.12 | 0 | 0 | 8506.58 | 0.615241 | No | 121.3254 | 20.05573 | 101.2697 | 8.798251 | 1.454397 | 7.343853
260 | 17155N2 | 2 | 19.382 | 19.26829 | 19.35467 | 0.67453 | 1.06683 | 0.57794 | 0.00368 | 0.914062 | 0.00582024 | 923.238 | 1460.18 | 0 | 0 | 8739.71 | 0.632277 | No | 118.644 | 18.93051 | 99.7135 | 8.371975 | 1.335809 | 7.036166
261 | 17156N2 | 2 | 5.56789 | 4.91751 | 5.56789 | 0.46421 | 0.442146 | 0.27314 | 0.00362 | 0.260158 | 0.00344794 | 681.599 | 649.203 | 9.62516 | 9.16769 | 8028.02 | 1.0499 | Yes | 82.31245 | 48.74703 | 33.56542 | 3.497893 | 2.07152 | 1.426373
262 | 17160N3 | 3 | 21.8567 | 18.71003 | 21.8567 | 0.91999 | 5.54941 | 0.91134 | 0 | 5.49724 | 0 | 1105.33 | 6667.41 | 0 | 0 | 21971.2 | 0.165781 | No | 131.4771 | 12.7356 | 118.7414 | 35.3839 | 3.427483 | 31.95642
263 | 17161N3 | 3 | 16.46047 | 13.64478 | 16.46047 | 0.83915 | 2.53089 | 0.81554 | 0 | 2.45968 | 0 | 1933.51 | 5831.5 | 0 | 0 | 21971.2 | 0.331563 | No | 197.7215 | 29.41112 | 168.3104 | 26.606 | 3.95765 | 22.64835
264 | 17162N3 | 3 | 21.69652 | 18.64203 | 21.69652 | 0.91987 | 5.92418 | 0.91062 | 0 | 5.86461 | 0 | 1106.72 | 7127.57 | 0 | 0 | 22056.6 | 0.155274 | No | 131.9042 | 12.71252 | 119.1917 | 37.90122 | 3.652803 | 34.24842
265 | 17163N3 | 3 | 16.30857 | 13.66038 | 16.30857 | 0.83891 | 2.70139 | 0.81214 | 0 | 2.61519 | 0 | 1911.5 | 6155.27 | 0 | 0 | 22056.6 | 0.310547 | No | 196.1906 | 29.48647 | 166.7041 | 28.1866 | 4.236305 | 23.95029
266 | 17170N2 | 2 | 11.99864 | 11.50736 | 11.99864 | 0.63615 | 0.888247 | 0.51876 | 0 | 0.724337 | 0 | 1211.59 | 1691.72 | 0 | 0 | 2205.21 | 0.716186 | No | 150.7376 | 32.61396 | 118.1236 | 9.390467 | 2.031745 | 7.358722
267 | 17180N2 | 2 | 13.08541 | 12.65155 | 13.08541 | 0.7372 | 1.39985 | 0.63846 | 0 | 1.21235 | 0 | 1298.66 | 2465.99 | 0 | 0 | 6875.12 | 0.526629 | No | 147.5587 | 22.36473 | 125.1939 | 12.50118 | 1.894742 | 10.60644
268 | 17181N2 | 2 | 20.9203 | 20.57924 | 20.9203 | 0.76184 | 1.54574 | 0.6569 | 0 | 1.33282 | 0 | 1226.46 | 2488.44 | 0 | 0 | 6637.15 | 0.492864 | No | 129.2011 | 19.83395 | 109.3671 | 11.69573 | 1.795438 | 9.900292
269 | 17190N2 | 2 | 16.67363 | 16.26602 | 16.67363 | 0.70446 | 1.25778 | 0.6155 | 0 | 1.09894 | 0 | 1184.8 | 2115.4 | 0 | 0 | 3716.46 | 0.560084 | No | 152.1366 | 24.24926 | 127.8873 | 12.11917 | 1.931692 | 10.18748
270 | 17191N2 | 2 | 15.41149 | 14.96924 | 15.41149 | 0.67015 | 1.06025 | 0.59752 | 0 | 0.945345 | 0 | 1243.16 | 1966.82 | 0 | 0 | 2972.27 | 0.632066 | No | 175.499 | 37.24271 | 138.2562 | 12.3881 | 2.628884147 | 9.759215
271 | 17200C3 | 3 | 3.59555 | 2.03417 | 3.59433 | 0.41099 | 0.290214 | 0 | 0.08956 | 0 | 0.0632413 | 0 | 0 | 0 | 0 | 6069.28 | 1.41616 | No | 21.227 | 2.404718 | 18.82228 | 0.6687492145 | 0.0757598286 | 0.5929893859
272 | 17210N2 | 2 | 17.39366 | 17.09611 | 17.39366 | 0.6806 | 1.04591 | 0.60304 | 0 | 0.926716 | 0 | 1107.42 | 1701.81 | 0 | 0 | 3739.73 | 0.650728 | No | 151.5669 | 27.45018 | 124.1167 | 10.39191 | 1.882072 | 8.509841
273 | 17220N2 | 2 | 22.19192 | 21.85306 | 22.19192 | 0.74835 | 1.54871 | 0.64552 | 0 | 1.3359 | 0 | 1266.07 | 2620.13 | 0 | 0 | 10571.3 | 0.483209 | No | 128.654 | 23.92629 | 104.7277 | 11.87895 | 2.209175074 | 9.669777
274 | 17230N2 | 2 | 9.80037 | 9.49049 | 9.80037 | 0.57595 | 0.702829 | 0.4451 | 0 | 0.543153 | 0 | 1114.09 | 1359.52 | 0 | 0 | 3846.55 | 0.819474 | No | 120.7069 | 35.16701 | 85.53988 | 6.571871 | 1.914663 | 4.657208
275 | 17240N3 | 3 | 25.60327 | 25.41101 | 25.60327 | 0.76319 | 1.77934 | 0.6911 | 0 | 1.61127 | 0 | 1023.43 | 2386.08 | 0 | 0 | 8931.06 | 0.428917 | No | 117.9438 | 17.86958 | 100.0742 | 12.26858 | 1.858805 | 10.40978
276 | 17250N2 | 2 | 23.09949 | 22.98007 | 23.09949 | 0.7574 | 1.60007 | 0.69438 | 0 | 1.46693 | 0 | 1089.99 | 2302.69 | 0 | 0 | 5436.39 | 0.473356 | No | 142.8914 | 20.83269 | 122.0587 | 13.46823 | 1.963585222 | 11.50465
277 | 18000C3 | 3 | 4.01679 | 2.62733 | 3.99997 | 0.52234 | 0.532474 | 0 | 0.3923 | 0 | 0.399911 | 0 | 0 | 360.513 | 367.507 | 5312.66 | 0.980967 | Yes | 2.906697 | 0.3189379752 | 2.587759 | 0.1322005352 | 0.0145057348 | 0.1176948004
278 | 18001C3 | 3 | 4.36436 | 3.21647 | 4.36436 | 0.51179 | 0.505854 | 0.2848 | 0.04706 | 0.281497 | 0.0465142 | 0 | 0 | 205.034 | 202.656 | 5151.1 | 1.01173 | Yes | 87.07331 | 45.91466 | 41.15865 | 3.839782 | 2.024757 | 1.815025
279 | 18010N3 | 3 | 5.77387 | 5.02763 | 5.60554 | 0.56896 | 0.684203 | 0.42424 | 0.00614 | 0.51017 | 0.00738366 | 976.45 | 1174.23 | 0 | 0 | 3542.68 | 0.831566 | No | 128.6205 | 69.06498 | 59.55549 | 6.900879991 | 3.705546 | 3.195334
280 | 18011N3 | 3 | 5.65179 | 5.05599 | 5.65179 | 0.55195 | 0.620262 | 0.42028 | 0 | 0.472296 | 0 | 572.019 | 642.815 | 383.925 | 431.442 | 3549.42 | 0.889865 | Yes | 62.9135 | 34.14327 | 28.77023 | 3.154345 | 1.711869 | 1.442476
281 | 18023N3 | 3 | 11.09613 | 9.65747 | 11.09613 | 0.6716 | 1.08002 | 0.52818 | 0 | 0.849385 | 0 | 1443.3 | 2321.02 | 0 | 0 | 3721.95 | 0.621838 | No | 151.4919 | 30.90305 | 120.5888 | 10.86937 | 2.217259034 | 8.652114
282 | 18030N2 | 2 | 7.81506 | 7.16577 | 7.81506 | 0.59979 | 0.784641 | 0.48588 | 0 | 0.635625 | 0 | 1416.51 | 1853.07 | 0 | 0 | 3323.33 | 0.764414 | No | 183.1007 | 103.4589 | 79.64186 | 10.68696 | 6.038538 | 4.648421
283 | 18031N2 | 2 | 11.6937 | 10.85254 | 11.69363 | 0.65723 | 1.00999 | 0.54864 | 0 | 0.843116 | 0 | 1427.45 | 2193.62 | 0 | 0 | 12344.8 | 0.650729 | No | 173.4638 | 69.12679 | 104.337 | 11.89323 | 4.739554 | 7.153679
284 | 18032N2 | 2 | 16.28451 | 15.87436 | 16.2845 | 0.68439 | 1.1613 | 0.57776 | 0 | 0.980369 | 0 | 1282.15 | 2175.6 | 0 | 0 | 12368.2 | 0.589329 | No | 172.8929 | 54.84105 | 118.0519 | 13.08917 | 4.151839266 | 8.937327
285 | 18033N2 | 2 | 15.91973 | 15.50715 | 15.91973 | 0.73117 | 1.4352 | 0.63838 | 0 | 1.25306 | 0 | 1389.09 | 2726.62 | 0 | 0 | 15090.4 | 0.509455 | No | 179.1847 | 50.6473 | 128.5374 | 15.69232 | 4.435501 | 11.25682
286 | 18040N3 | 3 | 7.06143 | 6.35265 | 7.05587 | 0.60376 | 0.788084 | 0.45246 | 0 | 0.590593 | 0 | 1521.73 | 1986.31 | 0 | 0 | 6874.37 | 0.766111 | No | 140.558 | 57.02324 | 83.53472 | 8.185675 | 3.320863 | 4.864812
287 | 18041N3 | 3 | 4.77581 | 4.31835 | 4.76897 | 0.44903 | 0.402318 | 0.18564 | 0 | 0.166328 | 0 | 314.729 | 281.988 | 0 | 0 | 7100.87 | 1.11611 | No | 54.34791 | 30.94955 | 23.39837 | 2.172524 | 1.237189006 | 0.9353351707
288 | 18060N2 | 2 | 15.65893 | 15.42821 | 15.65893 | 0.62313 | 0.841207 | 0.52628 | 0 | 0.710462 | 0 | 1400.39 | 1890.49 | 0 | 0 | 5143.58 | 0.740757 | No | 143.8867 | 36.76792 | 107.1188 | 8.666301233 | 2.214533 | 6.451768
289 | 18061N2 | 2 | 17.10874 | 16.94754 | 17.10874 | 0.63228 | 0.859786 | 0.53198 | 0 | 0.723396 | 0 | 956.097 | 1300.12 | 0 | 0 | 5126.47 | 0.735392 | No | 100.4539 | 17.78153 | 82.67238 | 6.094478 | 1.078794 | 5.015683
290 | 18070N2 | 2 | 17.17805 | 16.82414 | 17.17805 | 0.59647 | 0.76782 | 0.46694 | 0 | 0.60108 | 0 | 1347.27 | 1734.3 | 0 | 0 | 9065.02 | 0.776836 | No | 118.8632 | 38.02063 | 80.8426 | 6.82667 | 2.183638 | 4.643032
291 | 18080N2 | 2 | 20.75693 | 20.3011 | 20.75693 | 0.76404 | 1.54203 | 0.69832 | 0 | 1.40939 | 0 | 1117.14 | 2254.66 | 0 | 0 | 12439.5 | 0.495478 | No | 179.351 | 32.38365 | 146.9673 | 16.14994 | 2.916036 | 13.2339
292 | 18081N2 | 2 | 18.72632 | 18.44249 | 18.71554 | 0.73025 | 1.20365 | 0.63758 | 0 | 1.05091 | 0 | 1161.07 | 1913.76 | 0 | 0 | 11734.8 | 0.606696 | No | 157.2864 | 25.64029 | 131.6462 | 11.56672 | 1.885566 | 9.68115
293 | 18082N2 | 2 | 19.04427 | 18.58824 | 19.03171 | 0.74748 | 1.4149 | 0.65512 | 0 | 1.24008 | 0 | 1165.24 | 2205.69 | 0 | 0 | 12119.3 | 0.52829 | No | 156.7191 | 24.2323 | 132.4868 | 13.2355 | 2.046506 | 11.18899
294 | 18083N2 | 2 | 18.16021 | 17.98332 | 18.1577 | 0.72896 | 1.32762 | 0.62606 | 0 | 1.14021 | 0 | 1302.82 | 2372.77 | 0 | 0 | 12678.2 | 0.549072 | No | 150.1151 | 25.08448 | 125.0306 | 12.1979 | 2.03829 | 10.15961
295 | 18090N2 | 2 | 24.82011 | 24.69607 | 24.82011 | 0.77136 | 1.70453 | 0.71316 | 0 | 1.57592 | 0 | 927.845 | 2050.33 | 0 | 0 | 12906.5 | 0.452534 | No | 136.1991 | 20.18333 | 116.0158 | 13.42803 | 1.989899 | 11.43814
296 | 18100N2 | 2 | 33.17197 | 32.98954 | 33.17197 | 0.8201 | 2.3241 | 0.77128 | 0 | 2.18574 | 0 | 907.113 | 2570.68 | 0 | 0 | 9496.84 | 0.352868 | No | 131.0221 | 18.02189 | 113.0002 | 16.56618 | 2.278651 | 14.28752
297 | 18101N2 | 2 | 28.47879 | 28.26931 | 28.47879 | 0.78815 | 1.87901 | 0.72906 | 0 | 1.73813 | 0 | 982.443 | 2342.22 | 0 | 0 | 7418.75 | 0.41945 | No | 132.0375 | 18.32379 | 113.7137 | 14.04453 | 1.94906 | 12.09547
298 | 18110N2 | 2 | 16.51788 | 16.15375 | 16.51788 | 0.66899 | 0.973663 | 0.58564 | 0 | 0.852354 | 0 | 1177.1 | 1713.17 | 0 | 0 | 7375.22 | 0.687086 | No | 170.7772 | 39.69779 | 131.0794 | 11.08948 | 2.577792 | 8.511693
299 | 18111N2 | 2 | 17.6262 | 17.28794 | 17.6262 | 0.67746 | 0.933237 | 0.61848 | 0 | 0.851989 | 0 | 1156.66 | 1593.36 | 0 | 0 | 8080.44 | 0.725925 | No | 194.7318 | 57.65723 | 137.0746 | 11.9684 | 3.543667 | 8.42473
300 | 18112N2 | 2 | 16.94837 | 16.60555 | 16.94837 | 0.67454 | 0.914109 | 0.615 | 0 | 0.833423 | 0 | 1176.46 | 1594.29 | 0 | 0 | 7370.6 | 0.737921 | No | 206.7073 | 64.81158 | 141.8957 | 12.49789 | 3.918624 | 8.579266
301 | 18120N3 | 3 | 7.53693 | 6.98122 | 7.53693 | 0.71823 | 1.45678 | 0.62152 | 0 | 1.26062 | 0 | 1647.25 | 3341.1 | 121.032 | 245.488 | 7607.64 | 0.493027 | Yes | 126.931 | 27.14989 | 99.78108 | 11.48654 | 2.456912203 | 9.029627
302 | 18121N3 | 3 | 6.13559 | 6.06486 | 6.13559 | 0.49448 | 0.529465 | 0.30402 | 0 | 0.32553 | 0 | 873.274 | 935.059 | 0 | 0 | 5184 | 0.933924 | No | 78.0693 | 47.92125 | 30.14804 | 3.729592 | 2.289335 | 1.440258
303 | 18122N3 | 3 | 8.03432 | 7.82122 | 8.03431 | 0.54376 | 0.655593 | 0.37488 | 0 | 0.45198 | 0 | 1087.78 | 1311.5 | 0 | 0 | 7056 | 0.829418 | No | 129.4193 | 55.6879 | 73.73137 | 6.961748 | 2.995575 | 3.966173
304 | 18130N3 | 3 | 9.07194 | 8.9372 | 9.07194 | 0.63364 | 0.863351 | 0.51768 | 0 | 0.705352 | 0 | 1406.45 | 1916.32 | 0 | 0 | 5219.22 | 0.733931 | No | 178.9872 | 94.79242 | 84.19476 | 10.88075 | 5.762497 | 5.118257
305 | 18131N3 | 3 | 4.35137 | 4.09217 | 4.26472 | 0.43177 | 0.387204 | 0.21706 | 0 | 0.194656 | 0 | 343.889 | 308.394 | 0 | 0 | 3435.18 | 1.1151 | No | 85.13895 | 66.83743 | 18.30152372 | 3.4065 | 2.674236 | 0.7322633983
306 | 18133N3 | 3 | 8.65257 | 7.14934 | 8.6401 | 0.68825 | 1.11021 | 0.59846 | 0 | 0.965375 | 0 | 1801.32 | 2905.71 | 0 | 0 | 12166 | 0.619925 | No | 202.4953 | 75.99701 | 126.4983 | 14.57364 | 5.469526 | 9.104115
307 | 18134N3 | 3 | 13.6119 | 13.19498 | 13.6119 | 0.72481 | 1.32347 | 0.62352 | 0 | 1.13852 | 0 | 1488.87 | 2718.6 | 0 | 0 | 5822.39 | 0.54766 | No | 182.3368 | 42.43176 | 139.905 | 14.85441 | 3.456783 | 11.39763
308 | 18140N2 | 2 | 18.52351 | 17.97835 | 18.52351 | 0.78349 | 1.93722 | 0.70674 | 0 | 1.74745 | 0 | 1282.19 | 3170.28 | 0 | 0 | 5492.25 | 0.40444 | No | 167.096 | 26.51088 | 140.5851 | 18.43337 | 2.924576 | 15.5088
309 | 18141N2 | 2 | 19.79874 | 19.51385 | 19.79874 | 0.76067 | 1.72463 | 0.67768 | 0 | 1.53647 | 0 | 1146.28 | 2598.9 | 0 | 0 | 5496.14 | 0.441063 | No | 159.2469 | 23.8039 | 135.443 | 16.10877 | 2.407907 | 13.70087
310 | 18142N3 | 3 | 30.32292 | 27.77247 | 30.32292 | 0.926 | 6.53546 | 0.91404 | 0 | 6.45105 | 0 | 1070.91 | 7558.19 | 0 | 0 | 26706.2 | 0.141689 | No | 124.978 | 11.79925 | 113.1787 | 39.35417 | 3.715454 | 35.63872
311 | 18143N3 | 3 | 35.0199 | 30.43642 | 35.0199 | 0.9407 | 8.55309 | 0.93134 | 0 | 8.46798 | 0 | 912.136 | 8293.37 | 0 | 0 | 38093.7 | 0.109984 | No | 108.2823 | 9.926774026 | 98.35557 | 43.92602 | 4.026914 | 39.89911
312 | 18150N2 | 2 | 13.78326 | 13.45082 | 13.78326 | 0.61178 | 0.659658 | 0.51572 | 0 | 0.556081 | 0 | 1244.4 | 1341.79 | 0 | 0 | 2994.56 | 0.92742 | No | 164.7102 | 53.10807 | 111.6021 | 7.923749 | 2.554882 | 5.368867
313 | 18151N2 | 2 | 22.00137 | 21.77837 | 22.00137 | 0.70459 | 1.08612 | 0.63334 | 0 | 0.976289 | 0 | 1043.07 | 1607.89 | 0 | 0 | 5454.94 | 0.648722 | No | 147.7822 | 28.2576 | 119.5246 | 10.16369 | 1.943411 | 8.220281
314 | 18161N2 | 2 | 16.89116 | 16.56702 | 16.89116 | 0.6795 | 0.948282 | 0.59126 | 0 | 0.825138 | 0 | 1161.09 | 1620.37 | 0 | 0 | 3633.3 | 0.716559 | No | 164.4699 | 33.88336 | 130.5865 | 10.24059 | 2.109721 | 8.130868
315 | 19000N3 | 3 | 19.29611 | 16.64848 | 19.29611 | 0.89899 | 4.34201 | 0.88648 | 0 | 4.28159 | 0 | 1299.84 | 6278.08 | 0 | 0 | 11950.6 | 0.207045 | No | 148.6579 | 15.84932 | 132.8085 | 32.03422 | 3.415363625 | 28.61885
316 | 19003N3 | 3 | 11.12571 | 8.93489 | 10.75392 | 0.8573 | 2.96845 | 0.8431 | 0 | 2.91928 | 0 | 2002.47 | 6933.67 | 0 | 0 | 10685.6 | 0.288804 | No | 207.2362 | 21.98482 | 185.2513 | 32.01495 | 3.396333 | 28.61862
317 | 19010N2 | 2 | 10.97505 | 10.66013 | 10.97505 | 0.60622 | 0.755546 | 0.4746 | 0 | 0.591505 | 0 | 1212.96 | 1511.74 | 0 | 0 | 8635.94 | 0.802361 | No | 156.2198 | 51.99932 | 104.2205 | 8.686779 | 2.891481 | 5.795297
318 | 19020N3 | 3 | 11.92097 | 8.93284 | 11.79105 | 0.85479 | 2.81304 | 0.83504 | 0 | 2.74804 | 0 | 2066.57 | 6800.91 | 0 | 0 | 15577.8 | 0.303867 | No | 182.9238 | 22.39439 | 160.5294 | 26.85813 | 3.288099 | 23.57004
319 | 19022N3 | 3 | 10.98008 | 8.27158 | 10.42816 | 0.84119 | 2.45044 | 0.82038 | 0 | 2.38982 | 0 | 2278.57 | 6637.62 | 0 | 0 | 15062.8 | 0.343281 | No | 202.5021 | 26.92447 | 175.5777 | 26.31891 | 3.499335 | 22.81958
320 | 19030N2 | 2 | 10.855 | 10.63601 | 10.83716 | 0.66287 | 0.914976 | 0.55096 | 0 | 0.760503 | 0 | 1416.59 | 1955.35 | 0 | 0 | 6811.51 | 0.724467 | No | 122.9993 | 21.82445 | 101.1749 | 7.574801 | 1.344039 | 6.230762
321 | 19040N2 | 2 | 13.81042 | 13.32415 | 13.72594 | 0.66275 | 0.925342 | 0.57934 | 0 | 0.808883 | 0 | 1258.87 | 1757.66 | 0 | 0 | 8872.9 | 0.716222 | No | 143.6871 | 30.48048 | 113.2066 | 8.950751 | 1.898732 | 7.052019
322 | 19041N2 | 2 | 25.07646 | 24.87317 | 25.07646 | 0.77513 | 1.54714 | 0.70714 | 0 | 1.41143 | 0 | 1012.7 | 2021.32 | 0 | 0 | 8577.07 | 0.501009 | No | 122.5497 | 16.24018 | 106.3095 | 10.91328 | 1.446218 | 9.467057
323 | 19050N2 | 2 | 33.67402 | 33.50221 | 33.67402 | 0.80717 | 1.99655 | 0.75366 | 0 | 1.8642 | 0 | 885.736 | 2190.89 | 0 | 0 | 9721.73 | 0.404282 | No | 132.9259 | 16.88142 | 116.0445 | 14.66952 | 1.863009 | 12.80651
324 | 19051N2 | 2 | 34.45228 | 34.29511 | 34.45228 | 0.81476 | 2.12191 | 0.76322 | 0 | 1.98768 | 0 | 862.42 | 2246.03 | 0 | 0 | 10859.2 | 0.383975 | No | 129.9752 | 16.26823 | 113.7069 | 15.10244 | 1.890285 | 13.21216
325 | 19060N2 | 2 | 15.65803 | 15.43355 | 15.65803 | 0.69642 | 1.19284 | 0.59732 | 0 | 1.0231 | 0 | 1157.63 | 1982.81 | 0 | 0 | 4681.5 | 0.583835 | No | 151.4343 | 26.2636 | 125.1707 | 11.57247 | 2.007041 | 9.565431
326 | 19061N2 | 2 | 16.249 | 16.14031 | 16.249 | 0.705 | 1.25718 | 0.61852 | 0 | 1.10297 | 0 | 1142.51 | 2037.38 | 0 | 0 | 4660.71 | 0.560777 | No | 155.019 | 26.3045 | 128.7145 | 12.3335 | 2.092819 | 10.24069
327 | 19070N2 | 2 | 28.83691 | 28.64974 | 28.83691 | 0.76507 | 1.49673 | 0.70818 | 0 | 1.38543 | 0 | 991.14 | 1938.99 | 0 | 0 | 7647.97 | 0.511162 | No | 151.1842 | 26.80062 | 124.3836 | 13.19586 | 2.339247 | 10.85661
328 | 19080N2 | 2 | 17.70188 | 17.37251 | 17.70188 | 0.70002 | 1.1246 | 0.60386 | 0 | 0.970119 | 0 | 1266.47 | 2034.62 | 0 | 0 | 5223.03 | 0.62246 | No | 140.6134 | 26.2194 | 114.394 | 10.07868 | 1.879315 | 8.199361
329 | 19090N2 | 2 | 28.64646 | 28.4495 | 28.64646 | 0.77752 | 1.65002 | 0.71668 | 0 | 1.52091 | 0 | 931.45 | 1976.68 | 0 | 0 | 7661.32 | 0.471219 | No | 139.887 | 19.49327 | 120.3938 | 13.24479 | 1.845662 | 11.39913
330 | 19101N2 | 2 | 18.31073 | 18.02008 | 18.31073 | 0.66563 | 0.881742 | 0.59662 | 0 | 0.790326 | 0 | 1082.23 | 1433.6 | 0 | 0 | 3777.83 | 0.754903 | No | 177.5725 | 39.23891 | 138.3336 | 10.49474 | 2.319065 | 8.175675
331 | 19102N2 | 2 | 23.82296 | 23.59441 | 23.82296 | 0.7242 | 1.25185 | 0.66326 | 0 | 1.14651 | 0 | 993.508 | 1717.38 | 0 | 0 | 6103.16 | 0.578502 | No | 152.7713 | 29.10748 | 123.6638 | 11.78226 | 2.244872 | 9.537391
332 | 19110N2 | 2 | 27.3279 | 27.10618 | 27.3279 | 0.79611 | 1.94771 | 0.73268 | 0 | 1.79253 | 0 | 965.252 | 2361.53 | 0 | 0 | 8930.67 | 0.408741 | No | 130.2832 | 17.66033 | 112.6228 | 14.22101 | 1.927707 | 12.2933
333 | 19120N2 | 2 | 23.32644 | 23.09476 | 23.32644 | 0.75479 | 1.45015 | 0.67636 | 0 | 1.29946 | 0 | 1053.63 | 2024.3 | 0 | 0 | 5709.24 | 0.520492 | No | 125.3655 | 17.94489 | 107.4206 | 10.74611 | 1.538204 | 9.207903
334 | 19122N2 | 2 | 20.86928 | 20.62443 | 20.86928 | 0.73403 | 1.35869 | 0.6361 | 0 | 1.17742 | 0 | 1139.79 | 2109.74 | 0 | 0 | 6017.81 | 0.54025 | No | 123.9386 | 20.27271 | 103.6659 | 10.23528 | 1.674191 | 8.561086
335 | 19130N2 | 2 | 19.47106 | 19.07436 | 19.46605 | 0.71017 | 1.2355 | 0.5963 | 0 | 1.0374 | 0 | 1100.4 | 1914.4 | 0 | 0 | 11175.5 | 0.574802 | No | 140.8063 | 22.35027 | 118.456 | 10.9294 | 1.73483 | 9.194568
336 | 19140N2 | 2 | 14.0117 | 13.66316 | 14.0117 | 0.60014 | 0.659194 | 0.51082 | 0 | 0.561085 | 0 | 1305.23 | 1433.67 | 0 | 0 | 3679.93 | 0.910414 | No | 137.6606 | 39.91115 | 97.74949 | 6.746189 | 1.955883 | 4.790305
337 | 19142N2 | 2 | 25.76234 | 25.54261 | 25.76234 | 0.73633 | 1.26423 | 0.66654 | 0 | 1.14441 | 0 | 934.146 | 1603.87 | 0 | 0 | 7122.07 | 0.582433 | No | 143.6604 | 24.69605 | 118.9643 | 11.0047 | 1.891772 | 9.112926
338 | 19144N2 | 2 | 14.40865 | 14.06447 | 14.40865 | 0.57211 | 0.566863 | 0.4536 | 0 | 0.44944 | 0 | 1141.89 | 1131.42 | 0 | 0 | 3694.64 | 1.00926 | No | 144.8369 | 33.91814 | 110.9187 | 6.402694 | 1.499394 | 4.9033
339 | 19150N2 | 2 | 5.22249 | 4.45148 | 5.22249 | 0.45402 | 0.362015 | 0.30922 | 0 | 0.246558 | 0 | 814.987 | 649.833 | 0 | 0 | 747.337 | 1.25415 | No | 93.26634 | 72.25769 | 21.00865 | 3.317904 | 2.570531 | 0.7473723352
340 | 19160C2 | 2 | 12.37141 | 11.73781 | 12.36088 | 0.57195 | 0.597102 | 0.46576 | 0 | 0.486242 | 0 | 1141.83 | 1192.04 | 0 | 0 | 3101.73 | 0.957877 | No | 156.7531 | 47.85995 | 108.8931 | 7.301146 | 2.229191 | 5.071956
341 | 19170N2 | 2 | 28.19438 | 28.06533 | 28.19438 | 0.68653 | 1.04105 | 0.61486 | 0 | 0.932372 | 0 | 914.409 | 1386.61 | 0.00651684 | 0.00988212 | 11430.3 | 0.659458 | Yes | 132.061 | 25.47146 | 106.5896 | 8.934631703 | 1.72328 | 7.211352
342 | 19180N2 | 2 | 30.87196 | 30.67805 | 30.87196 | 0.80424 | 1.92112 | 0.74924 | 0 | 1.78974 | 0 | 980.491 | 2342.14 | 0 | 0 | 8719.69 | 0.41863 | No | 142.319 | 21.18628 | 121.1327 | 15.16779 | 2.257948963 | 12.90984
343 | 19181N2 | 2 | 25.68521 | 25.49386 | 25.68521 | 0.75451 | 1.4461 | 0.70176 | 0 | 1.345 | 0 | 1072.1 | 2054.79 | 0 | 0 | 5543.12 | 0.521754 | No | 148.7268 | 23.49335 | 125.2334 | 12.71782 | 2.008948 | 10.70888
344 | 19182N2 | 2 | 38.83476 | 38.66104 | 38.83476 | 0.84258 | 2.55976 | 0.78902 | 0 | 2.39704 | 0 | 864.255 | 2625.61 | 0 | 0 | 13694.3 | 0.329164 | No | 123.6812 | 15.92358 | 107.7576 | 16.76411 | 2.158328 | 14.60578
345 | 19190N2 | 2 | 11.88222 | 11.38463 | 11.88222 | 0.71172 | 1.23915 | 0.60642 | 0 | 1.05581 | 0 | 1710.96 | 2978.87 | 0 | 0 | 14514.9 | 0.574363 | No | 168.7214 | 50.22199033 | 118.4994 | 13.10611 | 3.901194 | 9.204918
346 | 19191N2 | 2 | 6.09493 | 5.8438 | 6.09493 | 0.55847 | 0.673104 | 0.33904 | 0 | 0.408633 | 0 | 929.432 | 1120.21 | 0 | 0 | 15021.4 | 0.829693 | No | 103.6608 | 46.62277 | 57.03806 | 5.574274 | 2.5071 | 3.067174
347 | 19200N2 | 2 | 9.19121 | 8.45677 | 9.19121 | 0.74735 | 1.47882 | 0.69236 | 0 | 1.37001 | 0 | 2171.69 | 4297.23 | 77.3696 | 153.095 | 5053.06 | 0.505368 | Yes | 242.0206 | 65.08048 | 176.9401 | 21.36666 | 5.745596 | 15.62106
348 | 19210N2 | 2 | 27.59709 | 27.52417 | 27.59709 | 0.78855 | 1.93787 | 0.72314 | 0 | 1.77712 | 0 | 991.803 | 2437.36 | 0 | 0 | 9805.76 | 0.406917 | No | 134.5214 | 19.43489 | 115.0865 | 14.74954 | 2.13093 | 12.61861
349 | 19211C2 | 2 | 27.57963 | 27.47143 | 27.57963 | 0.77435 | 1.84093 | 0.71058 | 0 | 1.68933 | 0 | 990.771 | 2355.45 | 0 | 0 | 9626.63 | 0.420629 | No | 134.5356 | 19.37162 | 115.164 | 14.27021 | 2.054751 | 12.21546
350 | 19212N2 | 2 | 26.09972 | 25.80375 | 26.09972 | 0.78233 | 1.89584 | 0.7098 | 0 | 1.72008 | 0 | 1019.83 | 2471.39 | 0 | 0 | 10008.1 | 0.412655 | No | 130.9426 | 18.20937 | 112.7332 | 14.15748 | 1.968792 | 12.18868
351 | 19213C2 | 2 | 26.32865 | 26.03909 | 26.32865 | 0.76891 | 1.82293 | 0.69904 | 0 | 1.65729 | 0 | 1006.24 | 2385.59 | 0 | 0 | 9931.27 | 0.421798 | No | 129.3289 | 17.95347 | 111.3754 | 13.6799 | 1.899048 | 11.78085
352 | 19214N2 | 2 | 24.8972 | 24.59507 | 24.8972 | 0.77589 | 1.68888 | 0.70112 | 0 | 1.52613 | 0 | 1031.26 | 2244.73 | 0 | 0 | 10159.9 | 0.459412 | No | 134.0621 | 18.57769 | 115.4844 | 13.01952 | 1.804183 | 11.21534
353 | 19215C2 | 2 | 25.11446 | 24.81643 | 25.11446 | 0.76551 | 1.63492 | 0.69198 | 0 | 1.47788 | 0 | 1013.52 | 2164.61 | 0 | 0 | 10095 | 0.468225 | No | 131.1167 | 18.12526 | 112.9915 | 12.4938 | 1.727113 | 10.76669
354 | 19220N2 | 2 | 37.58462 | 37.37679 | 37.58462 | 0.84457 | 2.81084 | 0.78044 | 0 | 2.59741 | 0 | 842.466 | 2803.84 | 0 | 0 | 13478.7 | 0.300469 | No | 115.969 | 12.83911 | 103.1299 | 17.22006 | 1.906461 | 15.3136
355 | 19230N2 | 2 | 18.893 | 18.75752 | 18.893 | 0.74163 | 1.47565 | 0.66346 | 0 | 1.32011 | 0 | 1105.16 | 2198.98 | 0 | 0 | 16328 | 0.50258 | No | 140.8726 | 24.26985 | 116.6027 | 12.50585 | 2.154537 | 10.35132
356 | 19240N3 | 3 | 5.86904 | 5.47654 | 5.86428 | 0.53977 | 0.623689 | 0.33378 | 0 | 0.385673 | 0 | 501.166 | 579.082 | 293.848 | 339.533 | 6162.73 | 0.865448 | Yes | 44.32625 | 29.944 | 14.38225 | 2.285139 | 1.543695 | 0.7414441751
357 | 19241N3 | 3 | 5.14503 | 4.7741 | 5.14503 | 0.50817 | 0.583384 | 0.2804 | 0 | 0.321902 | 0 | 480.655 | 551.797 | 204.524 | 234.796 | 6336.86 | 0.871072 | Yes | 44.68614 | 27.58909 | 17.09704 | 2.288818 | 1.413109 | 0.8757081747
358 | 19242N3 | 3 | 5.49367 | 5.17279 | 5.49367 | 0.51656 | 0.544093 | 0.30142 | 0 | 0.317486 | 0 | 474.689 | 499.99 | 235.611 | 248.17 | 5869.53 | 0.949397 | Yes | 46.56366 | 32.06949 | 14.49417 | 2.188222 | 1.50708 | 0.6811421936
359 | 19250N3 | 3 | 7.22911 | 6.74297 | 7.22911 | 0.63636 | 0.890928 | 0.47632 | 0 | 0.666866 | 0 | 1399.33 | 1959.12 | 0.637744 | 0.892866 | 16089.2 | 0.714266 | Yes | 149.7541 | 59.60798 | 90.14614 | 9.35426 | 3.72336 | 5.630899711
360 | 19251N3 | 3 | 6.87672 | 6.39394 | 6.87672 | 0.63865 | 0.810747 | 0.46748 | 0.00484 | 0.593452 | 0.00614423 | 1312.05 | 1665.61 | 0 | 0 | 16726.2 | 0.787731 | No | 126.4522 | 55.53681 | 70.91538 | 7.162352 | 3.145648565 | 4.016703
361 | 19252N3 | 3 | 6.99064 | 6.50235 | 6.99064 | 0.61698 | 0.825954 | 0.43342 | 0.01412 | 0.580221 | 0.0189025 | 1297.68 | 1737.21 | 0 | 0 | 15098.5 | 0.746991 | No | 133.6083 | 56.31725 | 77.29101 | 7.980109 | 3.363698 | 4.616411
362 | 19253N3 | 3 | 7.3388 | 6.44929 | 7.3359 | 0.61503 | 0.733308 | 0.41806 | 0 | 0.498458 | 0 | 1169.02 | 1393.84 | 0 | 0 | 15455 | 0.838706 | No | 122.8448 | 58.31426 | 64.53057 | 6.535131 | 3.102216834 | 3.432914
363 | 19260N2 | 2 | 11.16368 | 10.84179 | 11.16368 | 0.59881 | 0.765808 | 0.4773 | 0 | 0.610411 | 0 | 1170.87 | 1497.41 | 0 | 0 | 2168.49 | 0.781933 | No | 134.779 | 31.03587 | 103.7431 | 7.690328 | 1.77087 | 5.919458
364 | 19270N2 | 2 | 15.40875 | 15.16595 | 15.40875 | 0.70429 | 1.14347 | 0.57942 | 0.00154 | 0.940736 | 0.00250032 | 1262.63 | 2049.98 | 0 | 0 | 6939.13 | 0.615922 | No | 159.633 | 30.55814 | 129.0748 | 11.56363 | 2.213598 | 9.350037
365 | 19280N2 | 2 | 26.44235 | 26.18813 | 26.44235 | 0.72057 | 1.32704 | 0.63152 | 0 | 1.16304 | 0 | 1219.84 | 2246.52 | 0 | 0 | 15798.6 | 0.54299 | No | 148.3813 | 29.97429 | 118.407 | 12.19209 | 2.462908 | 9.729185
366 | 19281N2 | 2 | 29.55916 | 29.37082 | 29.55916 | 0.72653 | 1.36105 | 0.64738 | 0 | 1.21277 | 0 | 1082.59 | 2028.08 | 0 | 0 | 15023.3 | 0.533802 | No | 144.6363 | 26.02957 | 118.6067 | 12.08893 | 2.175592 | 9.913333
367 | 19282N2 | 2 | 30.44752 | 30.23816 | 30.44752 | 0.72476 | 1.34948 | 0.63304 | 0 | 1.1787 | 0 | 1064.36 | 1981.82 | 0 | 0 | 17010.5 | 0.537064 | No | 138.2368 | 22.10365 | 116.1331 | 11.48383 | 1.83623 | 9.647598
368 | 19283N2 | 2 | 28.3007 | 28.04963 | 28.30064 | 0.72282 | 1.21005 | 0.6269 | 0 | 1.04947 | 0 | 1123.99 | 1881.64 | 0 | 0 | 16365.8 | 0.597348 | No | 163.4638 | 33.7674 | 129.6964 | 12.20911 | 2.522086 | 9.687023
369 | 19290N2 | 2 | 17.43403 | 17.14271 | 17.43403 | 0.69378 | 1.13235 | 0.56758 | 0 | 0.92637 | 0 | 1423.36 | 2323.13 | 0 | 0 | 20709.8 | 0.612692 | No | 180.6049 | 63.23468 | 117.3702 | 13.15163 | 4.604743 | 8.546888
370 | 19291N2 | 2 | 8.40723 | 7.80928 | 8.35476 | 0.64663 | 0.952876 | 0.4988 | 0 | 0.735033 | 0 | 1497.65 | 2206.95 | 0 | 0 | 6350.28 | 0.678609 | No | 172.3133 | 65.50946 | 106.8038 | 11.32901 | 4.307021 | 7.021984
371 | 19292N2 | 2 | 17.40725 | 17.26877 | 17.40725 | 0.70862 | 1.22055 | 0.58326 | 0 | 1.00462 | 0 | 1481.29 | 2551.42 | 0 | 0 | 20732.8 | 0.580577 | No | 181.8047 | 58.16446 | 123.6403 | 13.97133 | 4.469824 | 9.50151
372 | 19310N2 | 2 | 18.10869 | 17.97886 | 18.10825 | 0.72101 | 1.34845 | 0.64694 | 0 | 1.20993 | 0 | 1142.92 | 2137.53 | 0 | 0 | 9825.7 | 0.534694 | No | 153.4182 | 24.84952 | 128.5687 | 12.8016 | 2.073505 | 10.72809
373 | 19311N2 | 2 | 17.92967 | 17.62098 | 17.92967 | 0.72799 | 1.34637 | 0.65382 | 0 | 1.2092 | 0 | 1171.59 | 2166.77 | 0 | 0 | 9789.28 | 0.540706 | No | 153.8258 | 25.50317 | 128.3226 | 12.69288 | 2.104385 | 10.5885
374 | 19320C2 | 2 | 17.48344 | 17.18551 | 17.48344 | 0.51472 | 0.56754 | 0.3888 | 0 | 0.428698 | 0 | 841.091 | 927.404 | 0 | 0 | 6358.1 | 0.906931 | No | 104.135 | 24.81997 | 79.31507 | 5.122891 | 1.221011 | 3.90188
375 | 19330N2 | 2 | 33.52491 | 33.41699 | 33.52491 | 0.72658 | 1.38646 | 0.6568 | 0 | 1.25331 | 0 | 1011.2 | 1929.58 | 0 | 0 | 14009.4 | 0.524054 | No | 139.5966 | 29.82503 | 109.7716 | 11.88478 | 2.539202 | 9.345582
376 | 19340N2 | 2 | 15.27488 | 14.95 | 15.27488 | 0.66527 | 1.00042 | 0.59086 | 0 | 0.888524 | 0 | 1274.63 | 1916.76 | 0 | 0 | 2700 | 0.664991 | No | 174.8586 | 40.10809 | 134.7506 | 11.73177 | 2.690969 | 9.040806
377 | 19341N2 | 2 | 10.08199 | 9.59196 | 10.08199 | 0.58361 | 0.696332 | 0.48418 | 0 | 0.577698 | 0 | 1248.65 | 1489.82 | 0 | 0 | 1820.99 | 0.83812 | No | 165.2715 | 58.64623 | 106.6253 | 8.798009 | 3.121953 | 5.676056
378 | 19350N2 | 2 | 11.47456 | 11.29339 | 11.47449 | 0.61985 | 0.821314 | 0.51716 | 0 | 0.685248 | 0 | 1241.95 | 1645.61 | 0 | 0 | 4899.23 | 0.754705 | No | 177.1062 | 54.6324 | 122.4738 | 10.47006 | 3.229725 | 7.240333
379 | 19351N2 | 2 | 24.79884 | 24.55797 | 24.79884 | 0.6862 | 1.14981 | 0.5909 | 0 | 0.990126 | 0 | 933.749 | 1564.61 | 0 | 0 | 8022.94 | 0.596792 | No | 132.9749 | 25.79784 | 107.177 | 9.941197 | 1.928645 | 8.012552
380 | 19352N2 | 2 | 24.40536 | 24.23277 | 24.40536 | 0.68511 | 1.13094 | 0.59592 | 0 | 0.983711 | 0 | 1160.12 | 1915.06 | 0 | 0 | 9945.54 | 0.605788 | No | 145.1391 | 32.61553 | 112.5235 | 10.68947 | 2.402129 | 8.287343
381 | 19353N2 | 2 | 13.44179 | 13.25875 | 13.44179 | 0.66249 | 1.01692 | 0.57408 | 0 | 0.881209 | 0 | 1256.4 | 1928.57 | 0 | 0 | 6165.44 | 0.651469 | No | 166.7015 | 35.81339 | 130.8882 | 11.41664 | 2.452698 | 8.963943
382 | 19360N2 | 2 | 27.67707 | 27.47121 | 27.67707 | 0.77842 | 1.62782 | 0.73112 | 0 | 1.52891 | 0 | 967.725 | 2023.69 | 0 | 0 | 6925.67 | 0.478197 | No | 168.6479 | 34.90532 | 133.7426 | 15.73498 | 3.256695 | 12.47829
383 | 19361N2 | 2 | 33.24253 | 33.04876 | 33.24253 | 0.81063 | 2.08303 | 0.75782 | 0 | 1.94732 | 0 | 875.261 | 2249.1 | 0 | 0 | 10100.5 | 0.38916 | No | 134.3806 | 18.32901 | 116.0516 | 15.40632 | 2.101365 | 13.30495441
384 | 19362N2 | 2 | 36.72689 | 36.55998 | 36.72689 | 0.82094 | 2.19682 | 0.775 | 0 | 2.07389 | 0 | 817.044 | 2186.4 | 0 | 0 | 11853.2 | 0.373694 | No | 135.1515 | 19.2954 | 115.8561 | 16.13598 | 2.303713 | 13.83227
385 | 19363N2 | 2 | 33.62292 | 33.43122 | 33.62292 | 0.81698 | 1.99777 | 0.76546 | 0 | 1.87179 | 0 | 885.739 | 2165.91 | 0 | 0 | 12294.5 | 0.408946 | No | 145.3664 | 23.72914 | 121.6373 | 15.85943 | 2.588841 | 13.27059
386 | 19364N2 | 2 | 31.72995 | 31.51616 | 31.72458 | 0.80997 | 1.96872 | 0.74678 | 0 | 1.81513 | 0 | 966.84 | 2350.01 | 0 | 0 | 12900 | 0.41142 | No | 138.3457 | 22.19604 | 116.1497 | 15.00274 | 2.407024 | 12.59571
387 | 19365N2 | 2 | 28.46183 | 28.21263 | 28.46183 | 0.79005 | 1.71731 | 0.71958 | 0 | 1.56413 | 0 | 1030.52 | 2240.01 | 0 | 0 | 12143.9 | 0.460051 | No | 148.1522 | 28.55333 | 119.5989 | 14.36785 | 2.769112 | 11.59874
388 | 19366N2 | 2 | 35.1986 | 35.03437 | 35.1986 | 0.80342 | 2.08239 | 0.75468 | 0 | 1.95606 | 0 | 832.095 | 2156.71 | 0 | 0 | 11789.8 | 0.385817 | No | 130.8001 | 18.87058 | 111.9295 | 15.12584 | 2.182212 | 12.94363
389 | 19370N2 | 2 | 10.83136 | 10.64479 | 10.83136 | 0.64344 | 0.971281 | 0.51426 | 0.00596 | 0.776282 | 0.0089967 | 1331.93 | 2010.56 | 0 | 0 | 5371.31 | 0.662465 | No | 160.458 | 68.39632 | 92.06171 | 10.80665 | 4.606408 | 6.200243
390 | 19380N2 | 2 | 18.53359 | 18.07182 | 18.53359 | 0.70652 | 1.23982 | 0.58762 | 0 | 1.03117 | 0 | 1133.97 | 1989.93 | 0 | 0 | 9522.44 | 0.569857 | No | 136.2499 | 23.3121 | 112.9378 | 10.6675 | 1.82519 | 8.842313
391 | 19390N2 | 2 | 15.94271 | 15.59844 | 15.94271 | 0.67862 | 1.00749 | 0.5898 | 0 | 0.875625 | 0 | 1189.27 | 1765.6 | 0 | 0 | 2981.12 | 0.673576 | No | 159.3178 | 31.05955 | 128.2582 | 10.5528 | 2.057305 | 8.495495389
392 | 19401N3 | 3 | 11.5101 | 7.64416 | 11.50422 | 0.83783 | 2.72129 | 0.82296 | 0 | 2.67299 | 0 | 2362.91 | 7674.78 | 0 | 0 | 4579.13 | 0.30788 | No | 209.4201 | 24.03397 | 185.3861 | 30.34796 | 3.482865 | 26.86509
393 | 19410N2 | 2 | 35.72923 | 35.57283 | 35.72923 | 0.74249 | 1.47778 | 0.67282 | 0 | 1.33911 | 0 | 959.748 | 1910.19 | 0 | 0 | 16121.2 | 0.502437 | No | 138.0961 | 25.15618 | 112.9399 | 12.26287 | 2.233857 | 10.02901
394 | 19411N2 | 2 | 36.19593 | 36.03691 | 36.19593 | 0.7451 | 1.42548 | 0.67502 | 0 | 1.29141 | 0 | 980.6 | 1876.02 | 0 | 0 | 17404.6 | 0.522701 | No | 149.1058 | 30.64696 | 118.4589 | 12.72722 | 2.615931 | 10.11129
395 | 19412N2 | 2 | 39.33515 | 39.18987 | 39.33515 | 0.74897 | 1.46041 | 0.68504 | 0 | 1.33575 | 0 | 938.67 | 1830.3 | 0 | 0 | 20617.3 | 0.51285 | No | 144.3535 | 28.39028 | 115.9632 | 12.55825 | 2.469856616 | 10.0884
396 | 19413N2 | 2 | 32.32912 | 32.14472 | 32.32912 | 0.80602 | 1.88989 | 0.75162 | 0 | 1.76233 | 0 | 884.861 | 2074.74 | 0 | 0 | 9262.56 | 0.426492 | No | 141.4818 | 19.69104 | 121.7908 | 14.80064 | 2.059911 | 12.74073
397 | 19420N3 | 3 | 20.52716 | 19.1946 | 20.52716 | 0.87846 | 3.79456 | 0.85544 | 0 | 3.69513 | 0 | 1408.79 | 6085.34 | 0 | 0 | 36080.9 | 0.231505 | No | 158.684 | 18.85552 | 139.8284 | 30.58197 | 3.633883787 | 26.94809
398 | 19421N3 | 3 | 28.07964 | 26.28184 | 28.07964 | 0.92045 | 6.05065 | 0.90784 | 0 | 5.96776 | 0 | 1042.69 | 6854.22 | 0 | 0 | 68199 | 0.152124 | No | 131.4219 | 13.76719 | 117.6547 | 38.54447 | 4.037751 | 34.50672
399 | 19430N2 | 2 | 17.18126 | 16.8155 | 17.18126 | 0.69866 | 1.11067 | 0.62372 | 0 | 0.991536 | 0 | 1191.1 | 1893.5 | 0 | 0 | 8034.44 | 0.629044 | No | 177.9009 | 43.4896 | 134.4113 | 12.61797 | 3.084585 | 9.533383
400 | 19440N2 | 2 | 4.84433 | 3.91667 | 4.84018 | 0.4085 | 0.321909 | 0.24948 | 0 | 0.196597 | 0 | 438.045 | 345.191 | 27.8297 | 21.9306 | 3404.72 | 1.26899 | Yes | 87.30891 | 57.12862 | 30.18029 | 3.069663 | 2.008565 | 1.061098
401 | 19441N2 | 2 | 4.88517 | 3.9633 | 4.88517 | 0.41097 | 0.325053 | 0.25124 | 0 | 0.198716 | 0 | 460.22 | 364.007 | 29.0191 | 22.9524 | 3422.16 | 1.26432 | Yes | 87.26173 | 57.26952 | 29.99221 | 3.079402 | 2.020999 | 1.058403
402 | 19450N2 | 2 | 33.69974 | 33.52054 | 33.69974 | 0.8029 | 2.14851 | 0.74762 | 0 | 2.00059 | 0 | 821.432 | 2198.1 | 0 | 0 | 17057.8 | 0.373701 | No | 121.0699 | 16.41275 | 104.6572 | 14.45455 | 1.959519 | 12.49503
403 | 19451N2 | 2 | 33.81681 | 33.58969 | 33.81681 | 0.81437 | 2.29666 | 0.74678 | 0 | 2.10605 | 0 | 857.111 | 2417.2 | 0 | 0 | 18933 | 0.354589 | No | 118.8498 | 15.83269 | 103.0171 | 14.95428 | 1.992149 | 12.96213
404 | 19452N2 | 2 | 29.19112 | 28.93731 | 29.19112 | 0.81475 | 2.28594 | 0.74764 | 0 | 2.09765 | 0 | 888.775 | 2493.63 | 0 | 0 | 18779.5 | 0.356418 | No | 120.5302 | 16.1645 | 104.3657 | 15.08787 | 2.023458 | 13.06441
405 | 19453N2 | 2 | 34.04024 | 33.7988 | 34.04024 | 0.82233 | 2.48974 | 0.7511 | 0 | 2.27408 | 0 | 837.075 | 2534.38 | 0 | 0 | 19693.3 | 0.330288 | No | 113.4664 | 13.76834 | 99.69806 | 15.32737 | 1.859867 | 13.4675
406 | 19454N2 | 2 | 31.97438 | 31.63849 | 31.97438 | 0.8315 | 2.57744 | 0.75046 | 0 | 2.32624 | 0 | 918.853 | 2848.21 | 0 | 0 | 22325.5 | 0.322607 | No | 112.3336 | 13.24284 | 99.09076 | 15.53558 | 1.831466 | 13.70411
407 | 19455N2 | 2 | 33.98261 | 33.56429 | 33.98261 | 0.87286 | 3.65535 | 0.8161 | 0 | 3.41765 | 0 | 884.007 | 3702.03 | 0 | 0 | 25943.4 | 0.23879 | No | 122.2431 | 15.28154 | 106.9616 | 22.84025 | 2.855246 | 19.98501
408 | 19456N2 | 2 | 31.68333 | 31.42561 | 31.68333 | 0.81261 | 2.34012 | 0.741 | 0 | 2.1339 | 0 | 873.851 | 2516.48 | 0 | 0 | 19075.9 | 0.347252 | No | 114.986 | 13.9107 | 101.0753 | 14.77383 | 1.787298 | 12.98653
409 | 19460N2 | 2 | 16.4355 | 16.09771 | 16.4355 | 0.68096 | 1.0987 | 0.58724 | 0 | 0.94749 | 0 | 1164.18 | 1878.37 | 0 | 0 | 3154.12 | 0.619785 | No | 142.8962 | 23.2349 | 119.6613 | 10.28656 | 1.672593 | 8.613969
410 | 19462N2 | 2 | 19.7347 | 19.45091 | 19.7347 | 0.72199 | 1.30313 | 0.64436 | 0 | 1.16301 | 0 | 1133.59 | 2046.04 | 0 | 0 | 4284.32 | 0.554043 | No | 145.4085 | 22.39265 | 123.0159 | 11.70943 | 1.80323 | 9.906195
411 | 19464N2 | 2 | 21.51492 | 21.24083 | 21.51492 | 0.73082 | 1.41599 | 0.65334 | 0 | 1.26587 | 0 | 1090.16 | 2112.22 | 0 | 0 | 5643.32 | 0.51612 | No | 142.4263 | 24.94861 | 117.4777 | 12.31203 | 2.156681 | 10.15535
412 | 19466N2 | 2 | 29.22245 | 29.02234 | 29.22245 | 0.76103 | 1.59261 | 0.69698 | 0 | 1.45857 | 0 | 951.466 | 1991.13 | 0 | 0 | 8349.06 | 0.477852 | No | 138.0199 | 21.26373 | 116.7562 | 12.88657 | 1.985341 | 10.90123
413 | 19470N2 | 2 | 31.50293 | 31.32681 | 31.50293 | 0.73316 | 1.43356 | 0.64756 | 0 | 1.26619 | 0 | 1063.95 | 2080.36 | 0 | 0 | 29412.7 | 0.511426 | No | 137.007 | 23.66229 | 113.3447 | 11.95233 | 2.06427 | 9.888056
414 | 19480N2 | 2 | 22.62047 | 22.03293 | 22.62047 | 0.74504 | 1.52371 | 0.65252 | 0 | 1.33449 | 0 | 1223.83 | 2502.91 | 0 | 0 | 12119 | 0.488964 | No | 146.1299 | 31.98318 | 114.1467 | 13.33383 | 2.91835 | 10.41548
415 | 19481N2 | 2 | 16.63866 | 16.07794 | 16.63866 | 0.64811 | 0.922685 | 0.52688 | 0 | 0.750095 | 0 | 1238.9 | 1763.76 | 0 | 0 | 8946.57 | 0.702418 | No | 123.5599 | 27.70841 | 95.85146 | 7.84827 | 1.759981184 | 6.088288
416 | 19482N2 | 2 | 14.41536 | 13.95697 | 14.41536 | 0.65147 | 0.929699 | 0.5253 | 0 | 0.749644 | 0 | 1351.41 | 1928.57 | 0 | 0 | 8726.35 | 0.700732 | No | 129.5397 | 34.04735 | 95.49237 | 8.247892 | 2.16782 | 6.080072
417 | 19483N2 | 2 | 11.44646 | 10.93792 | 11.44646 | 0.52735 | 0.590001 | 0.39854 | 0 | 0.445888 | 0 | 868.831 | 972.05 | 0 | 0 | 4933.24 | 0.893813 | No | 132.2849 | 61.18141 | 71.1035 | 6.603228 | 3.053975 | 3.549252928
418 | 19490N2 | 2 | 9.88561 | 9.62787 | 9.88561 | 0.63568 | 0.932792 | 0.5197 | 0 | 0.762604 | 0 | 1345.29 | 1974.06 | 0 | 0 | 4967.01 | 0.681481 | No | 158.3683 | 41.5603 | 116.808 | 10.36829 | 2.720931636 | 7.647357
419 | 19491N2 | 2 | 12.12428 | 11.69722 | 12.12428 | 0.69569 | 1.21975 | 0.57698 | 0 | 1.01161 | 0 | 1392.04 | 2440.65 | 0 | 0 | 6692.82 | 0.570357 | No | 147.6909 | 27.85784 | 119.833 | 11.55313 | 2.179182 | 9.37395
420 | 19500N2 | 2 | 33.50006 | 33.29033 | 33.50006 | 0.81515 | 2.03565 | 0.7446 | 0 | 1.85946 | 0 | 895.671 | 2236.73 | 0 | 0 | 12403 | 0.400438 | No | 125.2964 | 15.45465 | 109.8417 | 13.96024 | 1.721922 | 12.23831
421 | 19510N2 | 2 | 38.80846 | 38.64294 | 38.80846 | 0.83889 | 2.65747 | 0.7833 | 0 | 2.48137 | 0 | 816.304 | 2585.92 | 0 | 0 | 13207.3 | 0.315673 | No | 114.5751 | 13.36564 | 101.2095 | 16.19361 | 1.889049 | 14.30456
422 | 19511N2 | 2 | 23.11543 | 22.86417 | 23.11543 | 0.75583 | 1.58364 | 0.6817 | 0 | 1.42832 | 0 | 1060.95 | 2222.94 | 0 | 0 | 5684.48 | 0.477275 | No | 138.8711 | 19.59249 | 119.2786 | 12.98179 | 1.831523 | 11.15026
423 | 19520N2 | 2 | 19.71899 | 19.51272 | 19.71899 | 0.76361 | 1.66835 | 0.67846 | 0 | 1.48231 | 0 | 1114.41 | 2434.78 | 0 | 0 | 10417 | 0.457703 | No | 136.9997 | 20.03492 | 116.9648 | 13.35443 | 1.95296 | 11.40147
424 | 19521N2 | 2 | 16.86471 | 16.31454 | 16.86471 | 0.74857 | 1.5399 | 0.65532 | 0 | 1.34807 | 0 | 1225.53 | 2521.06 | 0 | 0 | 10711 | 0.486115 | No | 142.3801 | 22.1024 | 120.2777 | 13.06771 | 2.028567 | 11.03914
425 | 19522N2 | 2 | 13.63704 | 13.20257 | 13.63704 | 0.70312 | 1.2373 | 0.59542 | 0 | 1.04777 | 0 | 1292 | 2273.56 | 0 | 0 | 9934.88 | 0.568271 | No | 143.7706 | 24.07443 | 119.6961 | 11.28765 | 1.890121 | 9.397529
426 | 19530N2 | 2 | 27.86404 | 27.64987 | 27.86404 | 0.78832 | 2.02226 | 0.72356 | 0 | 1.85613 | 0 | 971.357 | 2491.8 | 0 | 0 | 8939.44 | 0.389822 | No | 124.484 | 17.31887 | 107.1651 | 14.24755 | 1.982194 | 12.26535
427 | 19531N2 | 2 | 35.06104 | 34.80543 | 35.06104 | 0.89322 | 4.44525 | 0.8666 | 0 | 4.31277 | 0 | 997.172 | 4962.58 | 0 | 0 | 19858.1 | 0.200938 | No | 123.7535 | 14.15558 | 109.5979 | 27.47815 | 3.143097 | 24.33505
428 | 19540N2 | 2 | 23.24133 | 22.98354 | 23.24133 | 0.66187 | 0.859419 | 0.58414 | 0 | 0.758489 | 0 | 1063.2 | 1380.53 | 0 | 0 | 7564.01 | 0.770136 | No | 183.8842 | 70.22836 | 113.6559 | 10.65293 | 4.068527 | 6.584404
429 | 19541N2 | 2 | 31.58439 | 31.34458 | 31.58439 | 0.74754 | 1.5186 | 0.65636 | 0 | 1.33337 | 0 | 1040.48 | 2113.7 | 0 | 0 | 14914.4 | 0.492255 | No | 132.907 | 26.64012 | 106.2669 | 12.0462 | 2.414562 | 9.631639
430 | 19542N2 | 2 | 27.65854 | 27.41789 | 27.65854 | 0.71076 | 1.07221 | 0.62218 | 0 | 0.938585 | 0 | 1063.79 | 1604.78 | 0 | 0 | 10715 | 0.662891 | No | 160.1594 | 47.66988 | 112.4895 | 10.77954 | 3.20842536 | 7.571117
431 | 19550N2 | 2 | 19.29454 | 19.15539 | 19.29454 | 0.69689 | 1.16753 | 0.60784 | 0 | 1.01834 | 0 | 1048.72 | 1756.97 | 0 | 0 | 5136.08 | 0.59689 | No | 149.6749 | 28.68219 | 120.9927 | 11.18786 | 2.143928 | 9.04393
432 | 19560N2 | 2 | 21.86424 | 21.77168 | 21.86424 | 0.74231 | 1.54772 | 0.65938 | 0 | 1.37481 | 0 | 1241.26 | 2588.04 | 0 | 0 | 9318.25 | 0.479614 | No | 137.5286 | 26.58182 | 110.9468 | 12.79358 | 2.47277 | 10.32081
433 | 19570N2 | 2 | 18.27023 | 17.93011 | 18.27023 | 0.70013 | 1.20875 | 0.61748 | 0 | 1.06606 | 0 | 1112.51 | 1920.72 | 0 | 0 | 8197.32 | 0.579217 | No | 146.0481 | 28.62349 | 117.4246 | 11.24986 | 2.204823 | 9.045032
434 | 19571N2 | 2 | 18.62708 | 18.4708 | 18.62708 | 0.70582 | 1.24508 | 0.63024 | 0 | 1.11176 | 0 | 1131.56 | 1996.11 | 0 | 0 | 8375.63 | 0.566886 | No | 155.5632 | 31.754 | 123.8092 | 12.24344 | 2.499165 | 9.744271
435 | 19572N2 | 2 | 16.26354 | 16.13144 | 16.26354 | 0.68591 | 1.12445 | 0.59434 | 0 | 0.974335 | 0 | 1244.55 | 2040.27 | 0 | 0 | 9866.01 | 0.609996 | No | 153.5805 | 30.63079 | 122.9497 | 11.23316 | 2.240391 | 8.992764
436 | 19573N2 | 2 | 16.4295 | 16.20616 | 16.4295 | 0.68159 | 1.11441 | 0.60188 | 0 | 0.984081 | 0 | 1271.12 | 2078.29 | 0 | 0 | 9839.87 | 0.611617 | No | 161.8368 | 35.25969 | 126.5771 | 11.80567 | 2.572122 | 9.233543615
437 | 20000N2 | 2 | 20.51653 | 20.16798 | 20.48888 | 0.77147 | 1.69198 | 0.69844 | 0 | 1.53181 | 0 | 1352.62 | 2966.55 | 0 | 0 | 12805.8 | 0.455957 | No | 165.3608 | 40.63473 | 124.726 | 16.18082 | 3.976174 | 12.20465
438 | 20010N2 | 2 | 36.14446 | 35.95564 | 36.14446 | 0.78744 | 1.52438 | 0.7202 | 0 | 1.39421 | 0 | 1090.27 | 2110.61 | 0 | 0 | 20621.1 | 0.516564 | No | 177.8864 | 59.21989 | 118.6665 | 15.36413 | 5.114851 | 10.24928
439 | 20021N2 | 2 | 23.45923 | 23.22804 | 23.45923 | 0.74069 | 1.37051 | 0.67462 | 0 | 1.24826 | 0 | 1043.37 | 1930.55 | 0 | 0 | 5794.22 | 0.54045 | No | 144.6731 | 22.95157 | 121.7216 | 11.94324 | 1.894727 | 10.04851
440 | 20030N2 | 2 | 17.87167 | 17.55312 | 17.87167 | 0.60297 | 0.78041 | 0.39258 | 0.03196 | 0.508107 | 0.0413651 | 897.139 | 1161.15 | 0 | 0 | 10476.2 | 0.772632 | No | 90.49482 | 19.10915 | 71.38567 | 5.22563 | 1.103459 | 4.122170709
441 | 20031N2 | 2 | 16.09988 | 15.64103 | 16.09988 | 0.59139 | 0.739655 | 0.42758 | 0 | 0.534777 | 0 | 995.456 | 1245.02 | 3.95557 | 4.94726 | 10722.2 | 0.799548 | Yes | 99.76148 | 24.50638 | 75.2551 | 5.566807 | 1.367484 | 4.199322
442 | 20040N2 | 2 | 20.34648 | 19.25409 | 20.34648 | 0.81457 | 2.2784 | 0.75904 | 0 | 2.12308 | 0 | 1588.61 | 4443.43 | 0 | 0 | 13355 | 0.357519 | No | 162.5566 | 34.20059 | 128.3561 | 20.28606 | 4.268021 | 16.01804
443 | 20050N2 | 2 | 26.26799 | 26.02613 | 26.22543 | 0.75879 | 1.55257 | 0.6904 | 0 | 1.41264 | 0 | 991.286 | 2028.29 | 0 | 0 | 15428.9 | 0.48873 | No | 135.1698 | 22.04471 | 113.1251 | 12.33961 | 2.012456 | 10.32716
444 | 20051N2 | 2 | 26.26799 | 26.02613 | 26.22543 | 0.75783 | 1.47688 | 0.6904 | 0 | 1.34547 | 0 | 990.487 | 1930.29 | 0 | 0 | 15428.9 | 0.51313 | No | 135.5385 | 22.27473 | 113.2638 | 11.7849 | 1.936759 | 9.848143
445 | 20052N2 | 2 | 26.26799 | 26.02613 | 26.22543 | 0.75827 | 1.47174 | 0.6904 | 0 | 1.34001 | 0 | 990.487 | 1922.46 | 0 | 0 | 15428.9 | 0.515219 | No | 135.143 | 22.28751 | 112.8555 | 11.70287 | 1.930013 | 9.772855
446 | 20060C2 | 2 | 14.52869 | 13.70139 | 14.52869 | 0.72055 | 1.20969 | 0.59592 | 0 | 1.00045 | 0 | 1350.25 | 2266.85 | 0 | 0 | 4720.35 | 0.595649 | No | 138.6558 | 21.94893 | 116.7068 | 10.38563 | 1.644024931 | 8.741609
447 | 20070N2 | 2 | 20.02412 | 19.71982 | 20.02412 | 0.73078 | 1.20882 | 0.68644 | 0 | 1.13548 | 0 | 1184.6 | 1959.51 | 0 | 0 | 2496.79 | 0.604538 | No | 202.3285 | 58.17754 | 144.151 | 14.93225 | 4.293619 | 10.63863
448 | 20080N2 | 2 | 24.42986 | 24.29856 | 24.42986 | 0.73719 | 1.18613 | 0.67958 | 0 | 1.09344 | 0 | 991.802 | 1595.8 | 0 | 0 | 5637.18 | 0.621508 | No | 168.037 | 33.04037 | 134.9966 | 12.06275502 | 2.371847 | 9.690908
449 | 20090N2 | 2 | 15.58162 | 15.30411 | 15.58162 | 0.67795 | 1.10931 | 0.58008 | 0 | 0.94917 | 0 | 1259.25 | 2060.48 | 0 | 0 | 6659.45 | 0.611145 | No | 164.3677 | 36.69224 | 127.6754 | 11.99955 | 2.678691 | 9.320855
450 | 20091N2 | 2 | 15.15651 | 15.0233 | 15.15651 | 0.68039 | 1.10455 | 0.5786 | 0 | 0.939303 | 0 | 1237.85 | 2009.54 | 0 | 0 | 7059.89 | 0.615988 | No | 159.6484 | 33.50999 | 126.1384 | 11.56334 | 2.42713 | 9.136207
451 | 20100C3 | 3 | 50.96214 | 50.91801 | 50.96214 | 0.85829 | 2.61419 | 0.81436 | 0 | 2.48039 | 0 | 646.507 | 1969.14 | 0 | 0 | 22168.1 | 0.328319 | No | 110.1315 | 12.81127 | 97.32024 | 14.96597 | 1.740947 | 13.22503
452 | 20110N3 | 3 | 29.01327 | 24.61711 | 29.01327 | 0.94786 | 9.86568 | 0.94136 | 0 | 9.79802 | 0 | 832.322 | 8663.12 | 0 | 0 | 58416.2 | 0.0960765 | No | 102.1646 | 9.569702 | 92.59492 | 47.44322 | 4.44398 | 42.99924
453 | 20113N3 | 3 | 28.27167 | 24.10888 | 28.27167 | 0.94317 | 9.19997 | 0.93614 | 0 | 9.13139 | 0 | 898.121 | 8760.55 | 0 | 0 | 58380.5 | 0.102519 | No | 105.4299 | 9.947362 | 95.48256 | 45.88293 | 4.329076 | 41.55386
454 | 20116N3 | 3 | 28.52567 | 23.74486 | 28.52016 | 0.94201 | 8.65003 | 0.93468 | 0 | 8.58273 | 0 | 895.022 | 8218.57 | 0 | 0 | 58380.5 | 0.108902 | No | 112.0308 | 10.71584 | 101.3149 | 45.89769 | 4.390154 | 41.50754
455 | 20120N2 | 2 | 8.0509 | 7.25686 | 8.0509 | 0.56504 | 0.683058 | 0.41702 | 0 | 0.504122 | 0 | 1243.14 | 1502.8 | 0 | 0 | 3778.48 | 0.827221 | No | 140.7762 | 65.76507 | 75.01109 | 7.592772 | 3.547044 | 4.045728469
456 | 20121N3 | 3 | 9.97566 | 9.7687 | 9.97566 | 0.54994 | 0.659818 | 0.42888 | 0 | 0.51457 | 0 | 1164.85 | 1397.59 | 0 | 0 | 8170.97 | 0.833473 | No | 151.4764 | 65.33004 | 86.14636 | 8.108608782 | 3.49715 | 4.611459
457 | 20130N2 | 2 | 27.54388 | 27.36019 | 27.53881 | 0.76356 | 1.31324 | 0.69908 | 0 | 1.20234 | 0 | 969.954 | 1668.22 | 0 | 0 | 8399.9 | 0.581431 | No | 133.7374 | 20.24754 | 113.4898 | 10.26227 | 1.553685 | 8.708589
458 | 20140N2 | 2 | 8.96948 | 8.64909 | 8.96819 | 0.60329 | 0.783048 | 0.4759 | 0 | 0.617701 | 0 | 1319.64 | 1712.84 | 0 | 0 | 4781.78 | 0.770438 | No | 152.4961 | 50.3285 | 102.1676 | 8.831050587 | 2.914524 | 5.916527
459 | 20141N2 | 2 | 9.86201 | 9.37472 | 9.86201 | 0.63499 | 0.898779 | 0.4763 | 0 | 0.674166 | 0 | 1290.85 | 1827.1 | 0 | 0 | 5346.38 | 0.706503 | No | 144.2189 | 37.6777 | 106.5412 | 9.107509 | 2.379369 | 6.72814
460 | 20142N2 | 2 | 10.41381 | 9.98995 | 10.38772 | 0.64955 | 0.943357 | 0.51872 | 0 | 0.753349 | 0 | 1353.17 | 1965.25 | 0 | 0 | 5215.14 | 0.688552 | No | 167.0989 | 42.51612 | 124.5828 | 10.8275 | 2.754916 | 8.072587
461 | 20150N2 | 2 | 21.27537 | 21.08432 | 21.27537 | 0.69448 | 1.16774 | 0.60156 | 0 | 1.0115 | 0 | 1213.64 | 2040.68 | 0 | 0 | 8790.38 | 0.594721 | No | 138.1544 | 31.68243 | 106.4719 | 10.36435 | 2.376819 | 7.987534994
462 | 20151N2 | 2 | 21.84179 | 21.54252 | 21.84179 | 0.71643 | 1.24449 | 0.62276 | 0 | 1.08178 | 0 | 1168.18 | 2029.21 | 0 | 0 | 9011.32 | 0.575682 | No | 140.4363 | 27.5376 | 112.8987 | 10.88398 | 2.134197 | 8.749784
463 | 20152N2 | 2 | 21.11229 | 20.9312 | 21.11229 | 0.69209 | 1.12974 | 0.5894 | 0 | 0.962114 | 0 | 1201.23 | 1960.85 | 0 | 0 | 8565.84 | 0.612609 | No | 133.5213 | 27.21367 | 106.3076 | 9.724289 | 1.981958397 | 7.742331
464 | 20153N2 | 2 | 21.3734 | 21.06636 | 21.3734 | 0.71477 | 1.20792 | 0.618 | 0 | 1.04439 | 0 | 1183.52 | 2000.09 | 0 | 0 | 8800.13 | 0.591735 | No | 139.1913 | 27.24707 | 111.9442 | 10.49484 | 2.054393 | 8.440444
465 | 20160N2 | 2 | 25.57282 | 25.18439 | 25.57282 | 0.73757 | 1.42871 | 0.63342 | 0 | 1.22697 | 0 | 1046.03 | 2026.22 | 0 | 0 | 10665.4 | 0.516247 | No | 120.9799 | 19.66412 | 101.3157 | 10.45551 | 1.699444 | 8.756069
466 | 20161N2 | 2 | 23.75775 | 23.46285 | 23.75775 | 0.66457 | 1.03496 | 0.54022 | 0 | 0.841309 | 0 | 980.917 | 1527.63 | 0 | 0 | 9196.41 | 0.642119 | No | 100.3218 | 15.60683 | 84.71497 | 6.97062 | 1.084403 | 5.886217
467 | 20162N2 | 2 | 23.46924 | 23.1796 | 23.46924 | 0.65975 | 1.00674 | 0.53304 | 0 | 0.813385 | 0 | 969.311 | 1479.11 | 0 | 0 | 8980.29 | 0.655335 | No | 99.56764 | 15.54206 | 84.02558 | 6.778694 | 1.058124 | 5.72057
468 | 20164N2 | 2 | 25.87293 | 25.57106 | 25.87293 | 0.75864 | 1.64846 | 0.67232 | 0 | 1.46089 | 0 | 1023.89 | 2224.83 | 0 | 0 | 9666.61 | 0.460211 | No | 120.9419 | 18.58863 | 102.3532 | 11.72493 | 1.802109 | 9.922825
469 | 20165N2 | 2 | 28.08589 | 27.8263 | 28.08589 | 0.79162 | 2.01599 | 0.72216 | 0 | 1.8391 | 0 | 977.956 | 2490.53 | 0 | 0 | 9805.61 | 0.39267 | No | 126.9719 | 18.61284 | 108.359 | 14.42686 | 2.114838 | 12.31202
470 | 20166N2 | 2 | 26.03906 | 25.74682 | 26.03906 | 0.7623 | 1.63515 | 0.66728 | 0 | 1.43133 | 0 | 1008.39 | 2163.01 | 0 | 0 | 9584.74 | 0.466196 | No | 108.9639 | 15.24963 | 93.71431 | 10.42809 | 1.459423 | 8.968665
471 | 20167N2 | 2 | 23.62181 | 23.33054 | 23.62181 | 0.69054 | 1.17912 | 0.58482 | 0 | 0.998596 | 0 | 1001.35 | 1709.83 | 0 | 0 | 9061.63 | 0.585642 | No | 114.4714 | 17.95609 | 96.51526 | 8.720811 | 1.367955 | 7.352856
472 | 20168N2 | 2 | 23.57253 | 23.27554 | 23.57253 | 0.66559 | 1.0354 | 0.53872 | 0 | 0.838041 | 0 | 977.38 | 1520.43 | 0 | 0 | 9196.41 | 0.642832 | No | 99.96767 | 15.68271 | 84.28496 | 6.938303 | 1.088466 | 5.849837
473 | 20169N2 | 2 | 23.45658 | 23.15947 | 23.45658 | 0.69801 | 1.2081 | 0.58466 | 0 | 1.01192 | 0 | 995.628 | 1723.22 | 0 | 0 | 9196.41 | 0.577773 | No | 112.3396 | 17.45395 | 94.88566 | 8.674974 | 1.347811 | 7.327163
474 | 2016aN2 | 2 | 25.82068 | 25.52152 | 25.82068 | 0.76075 | 1.65061 | 0.67064 | 0 | 1.4551 | 0 | 1017.55 | 2207.79 | 0 | 0 | 9666.61 | 0.46089 | No | 118.665 | 17.98375 | 100.6813 | 11.48725 | 1.740899161 | 9.746352
475 | 2016bN2 | 2 | 27.32528 | 27.05431 | 27.32528 | 0.79087 | 1.98215 | 0.71528 | 0 | 1.7927 | 0 | 986.959 | 2473.61 | 0 | 0 | 9666.61 | 0.398995 | No | 123.4919 | 17.036 | 106.4559 | 13.80902 | 1.904987 | 11.90404
476 | 20170N2 | 2 | 17.09377 | 16.84206 | 17.09377 | 0.73867 | 1.3879 | 0.64824 | 0 | 1.21799 | 0 | 1265.93 | 2378.57 | 0 | 0 | 9547.54 | 0.532221 | No | 169.8426 | 31.77826 | 138.0643 | 14.23788 | 2.663967845 | 11.57391
477 | 20172N2 | 2 | 11.33952 | 11.03237 | 11.31706 | 0.62917 | 0.827083 | 0.49244 | 0 | 0.647343 | 0 | 1104.95 | 1452.53 | 2.53854 | 3.33706 | 7728.5 | 0.76071 | Yes | 132.8784 | 33.49229 | 99.38609 | 7.793359 | 1.964333 | 5.829025203
478 | 20180N2 | 2 | 19.35841 | 18.84768 | 19.35841 | 0.75436 | 1.44489 | 0.65586 | 0 | 1.25623 | 0 | 1157.16 | 2216.41 | 0 | 0 | 5673.11 | 0.522088 | No | 147.0898 | 21.68798 | 125.4018 | 12.56983 | 1.853386 | 10.71644
479 | 20181N2 | 2 | 19.00793 | 18.58985 | 19.00793 | 0.72713 | 1.23519 | 0.61882 | 0 | 1.0512 | 0 | 1124.53 | 1910.27 | 0 | 0 | 5048.1 | 0.588678 | No | 137.6031 | 19.51638 | 118.0867 | 10.42896 | 1.479149 | 8.94981
480 | 20182N2 | 2 | 18.45428 | 18.13247 | 18.45428 | 0.70038 | 1.09661 | 0.61804 | 0 | 0.967689 | 0 | 1128.16 | 1766.4 | 0 | 0 | 3841.75 | 0.638677 | No | 172.1796 | 34.64624 | 137.5333 | 12.02795 | 2.420282 | 9.607663575
481 | 20190N2 | 2 | 25.64462 | 25.41555 | 25.64462 | 0.78487 | 1.8536 | 0.72226 | 0 | 1.70574 | 0 | 968.28 | 2286.75 | 0 | 0 | 7963.29 | 0.42343 | No | 132.5994 | 18.07123 | 114.5282 | 13.97176 | 1.904133 | 12.06763
482 | 20191N2 | 2 | 33.01596 | 32.79335 | 33.01596 | 0.83267 | 2.50316 | 0.76762 | 0 | 2.3076 | 0 | 867.789 | 2608.73 | 0 | 0 | 12596.3 | 0.332648 | No | 116.4209 | 13.43995 | 102.9809 | 15.6148 | 1.802616 | 13.81219
483 | 20201N2 | 2 | 17.24318 | 16.91517 | 17.24318 | 0.68237 | 1.12448 | 0.5957 | 0 | 0.981652 | 0 | 1183.32 | 1949.99 | 0 | 0 | 9402.3 | 0.606834 | No | 148.217 | 32.46824 | 115.7487 | 10.89734 | 2.387158 | 8.510178191
484 | 20202N2 | 2 | 30.65329 | 30.53322 | 30.65329 | 0.81821 | 2.30839 | 0.7841 | 0 | 2.21215 | 0 | 933.19 | 2632.77 | 0 | 0 | 10694 | 0.354451 | No | 165.9551 | 29.4447 | 136.5104 | 20.88943 | 3.706321 | 17.18311
485 | 20203N2 | 2 | 33.14216 | 33.0583 | 33.14216 | 0.74966 | 1.49756 | 0.69964 | 0 | 1.39764 | 0 | 1027.51 | 2052.61 | 0 | 0 | 16658.9 | 0.500587 | No | 182.3093 | 50.70612 | 131.6032 | 16.24882 | 4.519324 | 11.7295
486 | 20210N2 | 2 | 16.69084 | 16.55631 | 16.69084 | 0.7218 | 1.37479 | 0.63752 | 0 | 1.21427 | 0 | 1221.35 | 2326.28 | 0 | 0 | 4230.82 | 0.525024 | No | 173.4065 | 31.659 | 141.7475 | 14.73596 | 2.690359312 | 12.0456
487 | 20211N2 | 2 | 20.2998 | 19.94673 | 20.2998 | 0.73914 | 1.37221 | 0.6819 | 0 | 1.26595 | 0 | 1137.98 | 2112.66 | 0 | 0 | 4500.42 | 0.538649 | No | 206.0302 | 49.9762 | 156.054 | 17.06545 | 4.139522 | 12.92593
488 | 20220N2 | 2 | 16.06764 | 15.76621 | 16.06764 | 0.71623 | 1.23832 | 0.63424 | 0 | 1.09656 | 0 | 1264.66 | 2186.52 | 0 | 0 | 6381.14 | 0.578389 | No | 150.164 | 28.85144 | 121.3125 | 11.58343 | 2.225557 | 9.357868
489 | 20240C2 | 2 | 13.1928 | 12.87346 | 13.1928 | 0.5897 | 0.684414 | 0.49864 | 0 | 0.578728 | 0 | 1183.49 | 1373.57 | 0 | 0 | 4130.74 | 0.861613 | No | 124.7636 | 24.55843 | 100.2052 | 6.460507 | 1.271684143 | 5.188823
490 | 20250N2 | 2 | 39.10948 | 38.96493 | 39.10948 | 0.8343 | 2.67456 | 0.78616 | 0 | 2.52023 | 0 | 825.497 | 2646.34 | 0 | 0 | 12343.3 | 0.311939 | No | 117.0247 | 14.7584 | 102.2663 | 16.73785 | 2.11087 | 14.62698
491 | 20260N3 | 3 | 9.60069 | 9.54557 | 9.60069 | 0.45685 | 0.481777 | 0.291 | 0 | 0.306878 | 0 | 800.345 | 844.014 | 0 | 0 | 8529.77 | 0.94826 | No | 80.44819 | 20.9816 | 59.46659 | 3.785138 | 0.9871974909 | 2.797941
492 | 20261N3 | 3 | 13.17228 | 13.11194 | 13.17228 | 0.51889 | 0.595151 | 0.39098 | 0 | 0.448442 | 0 | 910.008 | 1043.75 | 0 | 0 | 10436.7 | 0.871863 | No | 119.1954 | 27.52179 | 91.67358 | 6.099642 | 1.408386 | 4.691256
493 | 20270C2 | 2 | 8.37051 | 8.11322 | 8.37051 | 0.54198 | 0.574376 | 0.42212 | 0 | 0.447352 | 0 | 1198.25 | 1269.87 | 0 | 0 | 1463.76 | 0.943597 | No | 152.0206 | 68.35668 | 83.66387 | 7.187977 | 3.232104 | 3.955873
494 | 20271C2 | 2 | 10.81315 | 10.36487 | 10.81315 | 0.58149 | 0.686199 | 0.46966 | 0 | 0.554232 | 0 | 1198.46 | 1414.26 | 0 | 0 | 1869.3 | 0.847407 | No | 149.2649 | 44.17388 | 105.091 | 7.858813 | 2.32576 | 5.533053
495 | 20272C2 | 2 | 10.74822 | 10.29935 | 10.74822 | 0.58832 | 0.683697 | 0.46592 | 0 | 0.541454 | 0 | 1192.99 | 1386.39 | 0 | 0 | 1852.3 | 0.860498 | No | 143.7217 | 40.33198 | 103.3898 | 7.451843 | 2.091177 | 5.360666
496 | 20280N2 | 2 | 15.79014 | 15.58649 | 15.79014 | 0.68198 | 1.10306 | 0.57158 | 0 | 0.924495 | 0 | 1195.92 | 1934.33 | 0 | 0 | 7378.67 | 0.618262 | No | 144.5225 | 25.52753 | 118.995 | 10.42931 | 1.842166 | 8.587141
497 | 20281N2 | 2 | 22.82201 | 22.49727 | 22.82201 | 0.75343 | 1.57597 | 0.66892 | 0 | 1.3992 | 0 | 1097.09 | 2294.82 | 0 | 0 | 12407.9 | 0.478073 | No | 146.3576 | 21.26972 | 125.0878 | 13.65882 | 1.984997 | 11.67382
498 | 20282N2 | 2 | 20.5796 | 20.43071 | 20.5796 | 0.70841 | 1.12083 | 0.63446 | 0 | 1.00382 | 0 | 1138.36 | 1801.08 | 0 | 0 | 9385.25 | 0.632043 | No | 167.6226 | 37.17763 | 130.445 | 11.83255 | 2.624384 | 9.208167
499 | 20290N2 | 2 | 8.45883 | 7.84341 | 8.45883 | 0.57061 | 0.678038 | 0.4137 | 0 | 0.491587 | 0 | 1217.96 | 1447.26 | 0 | 0 | 3018.52 | 0.84156 | No | 135.3777 | 64.07361 | 71.3041 | 7.177189 | 3.396929 | 3.780261
500 | 20300N2 | 2 | 20.10559 | 19.79289 | 20.10559 | 0.74497 | 1.44334 | 0.65946 | 0 | 1.27767 | 0 | 1150.42 | 2228.89 | 0 | 0 | 4772.86 | 0.516143 | No | 147.1649 | 22.18776 | 124.9771 | 12.7211 | 1.917935 | 10.80317
501 | 20310N2 | 2 | 28.9663 | 28.4364 | 28.96424 | 0.89121 | 4.29128 | 0.8748 | 0 | 4.21227 | 0 | 1229.5 | 5920.21 | 20.9813 | 101.028 | 14535.9 | 0.207679 | Yes | 143.3872 | 16.1378 | 127.2494 | 30.80415 | 3.466915812 | 27.33724
502 | 20311N2 | 2 | 34.43726 | 33.82956 | 34.43726 | 0.90611 | 5.35881 | 0.89222 | 0 | 5.27666 | 0 | 1341.75 | 7935.21 | 1.62369 | 9.60264 | 22337.5 | 0.169088 | Yes | 126.6056 | 14.90507 | 111.7006 | 33.4066 | 3.932903 | 29.47369
503 | 20320N2 | 2 | 36.22341 | 36.02662 | 36.22341 | 0.83352 | 2.45654 | 0.77248 | 0 | 2.27665 | 0 | 862.044 | 2540.61 | 0 | 0 | 12053.2 | 0.339306 | No | 126.1692 | 15.26348 | 110.9057 | 16.59029 | 2.007031 | 14.58326
504 | 20321N2 | 2 | 35.86719 | 35.71819 | 35.86719 | 0.80489 | 2.38044 | 0.74198 | 0 | 2.19439 | 0 | 806.556 | 2385.37 | 0 | 0 | 10795.8 | 0.338126 | No | 95.75317 | 10.13917 | 85.614 | 12.63469 | 1.337869 | 11.29682
505 | 20331N2 | 2 | 17.83307 | 17.58148 | 17.83307 | 0.69738 | 1.21673 | 0.62774 | 0 | 1.09523 | 0 | 1179.51 | 2057.91 | 0 | 0 | 3631.68 | 0.573158 | No | 168.7568 | 31.17092 | 137.5859 | 13.13649 | 2.426429 | 10.71006
506 | 20340N2 | 2 | 19.61233 | 19.36474 | 19.61233 | 0.67879 | 1.11639 | 0.58988 | 0 | 0.970165 | 0 | 1069.28 | 1758.62 | 0 | 0 | 4483.93 | 0.60802 | No | 127.9471 | 17.35403 | 110.593 | 9.388681 | 1.273429 | 8.115252
507 | 20341N2 | 2 | 24.23241 | 24.02399 | 24.23116 | 0.72232 | 1.38965 | 0.64376 | 0 | 1.23851 | 0 | 979.977 | 1885.35 | 0 | 0 | 5833.82 | 0.519784 | No | 124.7423 | 15.70383 | 109.0384 | 10.70737 | 1.347953 | 9.359415
508 | 20350N2 | 2 | 13.2482 | 12.75158 | 13.2482 | 0.64657 | 0.845155 | 0.53266 | 0 | 0.696259 | 0 | 1155.5 | 1510.39 | 0 | 0 | 6321.91 | 0.765031 | No | 163.2126 | 38.58999 | 124.6226 | 9.518697 | 2.250601 | 7.268096
509 | 20360N2 | 2 | 32.23249 | 32.0573 | 32.23249 | 0.7749 | 1.8433 | 0.70788 | 0 | 1.68388 | 0 | 841.79 | 2002.42 | 0 | 0 | 9016.72 | 0.420387 | No | 118.8953 | 14.45454 | 104.4407 | 12.6185 | 1.534078 | 11.08442
510 | 20361N2 | 2 | 24.03543 | 23.81475 | 24.03543 | 0.70766 | 1.28596 | 0.63178 | 0 | 1.14808 | 0 | 957.778 | 1740.48 | 0 | 0 | 5510.37 | 0.550295 | No | 131.2533 | 18.01095 | 113.2423 | 10.6416 | 1.460271 | 9.181327
511 | 20362N2 | 2 | 11.16169 | 10.67749 | 11.16169 | 0.59327 | 0.759816 | 0.46968 | 0 | 0.601531 | 0 | 1143.99 | 1465.14 | 0 | 0 | 2261.18 | 0.780807 | No | 135.7022 | 33.61589 | 102.0863 | 7.75417 | 1.920849 | 5.833322
512 | 20370N3 | 3 | 12.17549 | 10.2871 | 11.98406 | 0.83217 | 2.5563 | 0.80036 | 0 | 2.45858 | 0 | 1904.34 | 5849.83 | 0 | 0 | 11604.1 | 0.325537 | No | 197.4205 | 25.00574 | 172.4148 | 27.05727 | 3.427136924 | 23.63013
513 | 20380N2 | 2 | 22.84761 | 22.59156 | 22.84761 | 0.74614 | 1.2694 | 0.67762 | 0 | 1.15283 | 0 | 1056.48 | 1797.37 | 0 | 0 | 5531.91 | 0.58779 | No | 157.8475 | 27.31108 | 130.5365 | 11.98127 | 2.073022 | 9.908248
514 | 20390N2 | 2 | 23.84687 | 23.76556 | 23.84687 | 0.75367 | 1.44974 | 0.68664 | 0 | 1.3208 | 0 | 1015.76 | 1953.89 | 0 | 0 | 16880.7 | 0.519867 | No | 146.0957 | 23.48278 | 122.6129 | 12.53821 | 2.015337 | 10.52287
515 | 20391N2 | 2 | 26.02626 | 25.80438 | 26.02626 | 0.76072 | 1.54002 | 0.69312 | 0 | 1.40317 | 0 | 1003.09 | 2030.68 | 0 | 0 | 16880.7 | 0.493969 | No | 141.6092 | 22.05128 | 119.5579 | 12.79037 | 1.991708 | 10.79866
516 | 20392N2 | 2 | 27.4266 | 27.19968 | 27.4266 | 0.76291 | 1.61832 | 0.69714 | 0 | 1.47881 | 0 | 1000.42 | 2122.14 | 0 | 0 | 16674.2 | 0.471421 | No | 141.6515 | 22.05975 | 119.5917 | 13.40615 | 2.087774676 | 11.31838
517 | 20400N2 | 2 | 5.74576 | 4.4389 | 5.57979 | 0.62622 | 0.850917 | 0.5158 | 0 | 0.700877 | 0 | 1509.17 | 2050.68 | 62.8942 | 85.4616 | 2087.21 | 0.735935 | Yes | 188.6919 | 91.84075 | 96.85111 | 11.43946 | 5.567853 | 5.871607
518 | 20401N2 | 2 | 16.85759 | 16.50094 | 16.85759 | 0.79992 | 2.1178 | 0.76718 | 0 | 2.03112 | 0 | 2330.58 | 6170.23 | 0 | 0 | 8768.13 | 0.377713 | No | 211.1762 | 41.76793 | 169.4083 | 24.94452 | 4.933704 | 20.01082
519 | 20402N2 | 2 | 13.579 | 13.28883 | 13.579 | 0.75993 | 1.64676 | 0.70416 | 0 | 1.5259 | 0 | 1881.1 | 4076.32 | 1.84299 | 3.99373 | 8473.23 | 0.461471 | Yes | 195.8224 | 41.5489 | 154.2735 | 18.93253 | 4.01703714 | 14.91549
520 | 20403N2 | 2 | 10.56287 | 8.57866 | 9.57067 | 0.74277 | 1.48638 | 0.69252 | 0 | 1.38582 | 0 | 2466.48 | 4935.75 | 0 | 0 | 10140.6 | 0.499717 | No | 221.0472 | 79.51224 | 141.5349 | 19.73573 | 7.099083 | 12.63665
521 | 20410N2 | 2 | 27.2711 | 26.84175 | 27.2711 | 0.7523 | 1.50817 | 0.65524 | 0 | 1.31359 | 0 | 1159.9 | 2325.3 | 0 | 0 | 13037.1 | 0.498816 | No | 152.753 | 40.00905 | 112.744 | 13.6628 | 3.578557 | 10.08424
522 | 20411N2 | 2 | 9.26592 | 8.3913 | 9.26592 | 0.66889 | 1.03661 | 0.52556 | 0 | 0.814481 | 0 | 1624.32 | 2517.28 | 0 | 0 | 7296.3 | 0.64527 | No | 148.0161 | 36.28766 | 111.7284 | 10.2343 | 2.509044 | 7.725259
523 | 20420N2 | 2 | 12.1459 | 11.7271 | 12.13815 | 0.57948 | 0.640258 | 0.42786 | 0 | 0.472735 | 0 | 1004.78 | 1110.17 | 0 | 0 | 2820.52 | 0.905073 | No | 102.2304 | 16.99447 | 85.23593 | 5.03948 | 0.8377477858 | 4.201733
524 | 20421N2 | 2 | 12.27828 | 11.85435 | 12.27828 | 0.5836 | 0.653478 | 0.43898 | 0 | 0.491541 | 0 | 1114.41 | 1247.84 | 0 | 0 | 2858.44 | 0.893068 | No | 118.0553 | 23.24432 | 94.81096 | 5.8978 | 1.161239 | 4.736561208
525 | 20430N3 | 3 | 47.73625 | 46.90899 | 47.73625 | 0.94427 | 8.68163 | 0.93644 | 0 | 8.60964 | 0 | 803.758 | 7389.76 | 0 | 0 | 49494.2 | 0.108766 | No | 112.1441 | 11.09573 | 101.0483 | 46.0017 | 4.55148769 | 41.45021
526 | 20440N3 | 3 | 12.90543 | 12.57722 | 12.90543 | 0.66998 | 0.929191 | 0.56622 | 0 | 0.785287 | 0 | 1360.89 | 1887.41 | 0 | 0 | 5801.73 | 0.721036 | No | 176.856 | 48.03771 | 128.8183 | 10.94337 | 2.972443 | 7.970927197
527 | 20441N3 | 3 | 10.24517 | 9.62021 | 10.24517 | 0.64949 | 0.881799 | 0.5355 | 0 | 0.727038 | 0 | 1249.98 | 1697.08 | 77.4682 | 105.177 | 6059 | 0.736551 | Yes | 176.8004 | 39.77898 | 137.0215 | 10.7095 | 2.409569 | 8.29993
528 | 20442N3 | 3 | 9.86897 | 9.55392 | 9.86036 | 0.67209 | 1.00716 | 0.5529 | 0 | 0.828549 | 0 | 1458.08 | 2185.01 | 0 | 0 | 7106.53 | 0.667311 | No | 167.6512 | 47.14646 | 120.5047 | 11.209 | 3.152169 | 8.056834
529 | 20443N3 | 3 | 10.12872 | 9.50351 | 10.12872 | 0.63943 | 0.847734 | 0.51984 | 0 | 0.689186 | 0 | 1111.31 | 1473.34 | 26.0486 | 34.5343 | 6127.9 | 0.754281 | Yes | 126.1888 | 24.99919 | 101.1897 | 7.464067 | 1.478702 | 5.985366
530 | 20450N2 | 2 | 14.87352 | 14.64627 | 14.87352 | 0.71872 | 1.39787 | 0.60804 | 0 | 1.1826 | 0 | 1344.27 | 2614.52 | 0 | 0 | 8873.25 | 0.514154 | No | 158.6611 | 27.99288 | 130.6682 | 13.76796 | 2.429108 | 11.33885
531 | 20460N2 | 2 | 10.56229 | 9.7242 | 10.56229 | 0.57452 | 0.529298 | 0.37816 | 0 | 0.348394 | 0 | 889.43 | 819.421 | 84.4123 | 77.7681 | 7255.1 | 1.08544 | Yes | 88.32462 | 19.63898 | 68.68564 | 3.630469 | 0.8072347396 | 2.823234
532 | 20470N2 | 2 | 24.5783 | 24.20917 | 24.5783 | 0.73241 | 1.3488 | 0.63232 | 0 | 1.16448 | 0 | 1189.27 | 2190.16 | 0 | 0 | 12048.3 | 0.543008 | No | 146.3523 | 36.76859 | 109.5837 | 12.02491 | 3.021059 | 9.00385
533 | 20471N2 | 2 | 27.69353 | 27.51608 | 27.69353 | 0.78362 | 1.82248 | 0.72008 | 0 | 1.6747 | 0 | 968.628 | 2252.76 | 0 | 0 | 8489.46 | 0.429975 | No | 140.1652 | 20.67249 | 119.4927 | 14.54408 | 2.145057 | 12.39902
534 | 20472N2 | 2 | 34.55963 | 34.39789 | 34.55963 | 0.81959 | 2.34584 | 0.76286 | 0 | 2.18347 | 0 | 861.25 | 2465.08 | 0 | 0 | 12617.9 | 0.34938 | No | 126.9269 | 16.75329 | 110.1736 | 16.20857 | 2.139395 | 14.06917
535 | 20473N2 | 2 | 55.49799 | 55.44839 | 55.49799 | 0.86248 | 3.2849 | 0.82354 | 0 | 3.13659 | 0 | 622.712 | 2371.7 | 0 | 0 | 29405.5 | 0.262559 | No | 110.0903 | 13.43379 | 96.65647 | 18.70737 | 2.282772 | 16.4246
536 | 20480N3 | 3 | 61.79024 | 34.78989 | 60.80939 | 0.96902 | 15.6634 | 0.96018 | 0 | 15.5205 | 0 | 488.533 | 7896.75 | 0 | 0 | 865965 | 0.0618651 | No | 90.18636 | 8.155171 | 82.03119 | 65.04101 | 5.881383 | 59.15963
537 | 20481N3 | 3 | 61.4236 | 35.99105 | 61.4236 | 0.96839 | 14.9136 | 0.95968 | 0 | 14.7795 | 0 | 494.594 | 7616.97 | 0 | 0 | 864050 | 0.0649332 | No | 89.71733 | 8.026897 | 81.69044 | 61.64552 | 5.515348 | 56.13018
538 | 20490N2 | 2 | 22.80197 | 22.38787 | 22.80197 | 0.71058 | 1.3203 | 0.57164 | 0 | 1.06214 | 0 | 1218.52 | 2264.09 | 0 | 0 | 11046.8 | 0.538196 | No | 110.504 | 19.24793 | 91.2561 | 9.160717 | 1.595642 | 7.565076
539 | 20491N2 | 2 | 18.73247 | 18.40105 | 18.73247 | 0.63245 | 0.920221 | 0.52378 | 0 | 0.762105 | 0 | 1318.75 | 1918.8 | 0 | 0 | 8650.55 | 0.687281 | No | 119.2532 | 33.75636 | 85.49687 | 7.741542 | 2.191356 | 5.550186
540 | 20500N3 | 3 | 12.1317 | 9.18261 | 12.1317 | 0.78149 | 1.76315 | 0.73266 | 0 | 1.65299 | 0 | 2065.04 | 4659.02 | 0 | 0 | 14309.3 | 0.443234 | No | 204.5648 | 37.46327 | 167.1015 | 20.59139 | 3.771034 | 16.82036
541 | 20501N3 | 3 | 8.53839 | 5.1108 | 8.53839 | 0.63114 | 0.79206 | 0.45776 | 0.05248 | 0.574474 | 0.0658607 | 1532.81 | 1923.63 | 124.793 | 156.611 | 7959.45 | 0.796833 | Yes | 161.9975 | 70.82016 | 91.17737 | 9.070450221 | 3.965312 | 5.105138
542 | 20510N2 | 2 | 31.98916 | 31.89419 | 31.98916 | 0.77622 | 1.82751 | 0.69186 | 0 | 1.6289 | 0 | 1094.9 | 2577.8 | 0 | 0 | 17285.1 | 0.424741 | No | 140.8096 | 24.15181 | 116.6578 | 14.7911 | 2.536985 | 12.25412
543 | 20520N3 | 3 | 12.89769 | 12.60206 | 12.89769 | 0.61262 | 0.899664 | 0.49726 | 0 | 0.730252 | 0 | 1293.08 | 1898.95 | 0 | 0 | 5947.54 | 0.680943 | No | 124.5494 | 32.02463 | 92.52472 | 8.160622 | 2.098292 | 6.06233
544 | 20521N3 | 3 | 14.50976 | 13.59843 | 14.50976 | 0.63955 | 1.01544 | 0.5316 | 0 | 0.844043 | 0 | 1297.07 | 2059.42 | 0.00836358 | 0.0132792 | 7634.04 | 0.629826 | Yes | 123.2619 | 26.03628 | 97.22566 | 8.731747 | 1.844383 | 6.887364
545 | 20530N2 | 2 | 19.42127 | 18.96217 | 19.42127 | 0.75827 | 1.41303 | 0.68114 | 0 | 1.2693 | 0 | 1602.26 | 2985.81 | 0 | 0 | 13949.7 | 0.536625 | No | 190.992 | 63.26573 | 127.7262 | 15.87934 | 5.260002 | 10.61934
546 | 20531N2 | 2 | 23.52769 | 23.24997 | 23.52769 | 0.77307 | 1.57836 | 0.70272 | 0 | 1.43472 | 0 | 1299.67 | 2653.51 | 0.388182 | 0.79254 | 16940.2 | 0.489795 | Yes | 186.7862 | 49.50522 | 137.281 | 17.01452 | 4.509473 | 12.50505
547 | 20540N2 | 2 | 7.57719 | 7.23367 | 7.57719 | 0.49313 | 0.460216 | 0.3177 | 0 | 0.296495 | 0 | 901.907 | 841.71 | 0 | 0 | 3341.09 | 1.07152 | No | 111.8064 | 50.69705 | 61.10933 | 4.6554 | 2.110926 | 2.544473
548 | 20541N2 | 2 | 5.08862 | 4.83044 | 5.08862 | 0.39768 | 0.275743 | 0.23344 | 0 | 0.161862 | 0 | 420.954 | 291.88 | 0 | 0 | 1956.61 | 1.44221 | No | 78.35925 | 49.85624 | 28.503 | 2.424092 | 1.542334 | 0.8817581816
549 | 20542N2 | 2 | 10.95112 | 10.54669 | 10.95112 | 0.61304 | 0.777508 | 0.48166 | 0 | 0.610881 | 0 | 1346.78 | 1708.1 | 0 | 0 | 5502.09 | 0.788467 | No | 153.4607 | 41.03859 | 112.4221 | 8.683678 | 2.322196 | 6.361482
550 | 20543N2 | 2 | 10.83606 | 10.37271 | 10.83606 | 0.56299 | 0.645603 | 0.38236 | 0 | 0.438467 | 0 | 999.757 | 1146.46 | 0 | 0 | 5295.33 | 0.872037 | No | 111.7923 | 31.0954 | 80.69688 | 5.71962 | 1.590932 | 4.128688
551 | 20544N2 | 2 | 12.6199 | 12.35358 | 12.6199 | 0.57693 | 0.687159 | 0.418 | 0 | 0.497864 | 0 | 1037.44 | 1235.66 | 0 | 0 | 5333.55 | 0.839587 | No | 119.668 | 28.07501 | 91.59299 | 6.359203 | 1.491917 | 4.867286
552 | 20550N2 | 2 | 8.54303 | 8.35618 | 8.54303 | 0.4611 | 0.383061 | 0.29114 | 0 | 0.241866 | 0 | 786.405 | 653.309 | 0 | 0 | 3977.56 | 1.20373 | No | 96.13113 | 46.50418 | 49.62695 | 3.563075 | 1.723665 | 1.83941
553 | 20551N2 | 2 | 8.54303 | 8.35618 | 8.54303 | 0.48329 | 0.437925 | 0.29114 | 0 | 0.263812 | 0 | 786.405 | 712.587 | 0 | 0 | 3977.56 | 1.10359 | No | 94.92825 | 44.77261 | 50.15564 | 3.837757 | 1.810066 | 2.027691
554 | 20560N3 | 3 | 5.18758 | 3.31119 | 5.16362 | 0.54854 | 0.499286 | 0.46548 | 0 | 0.423684 | 0 | 0 | 0 | 942.833 | 858.175 | 2005.74 | 1.09865 | Yes | 0 | 0 | 0 | 0 | 0 | 0
555 | 20561N3 | 3 | 5.93163 | 3.00628 | 4.29066 | 0.51871 | 0.398292 | 0.39902 | 0.00338 | 0.306388 | 0.00259534 | 0 | 0 | 464.016 | 356.296 | 2059.05 | 1.30233 | Yes | 0.0225949404 | 0.0039164563 | 0.0186784841 | 0.0007740549 | 0.0001341695 | 0.0006398854
556 | 20562N3 | 3 | 6.56017 | 3.91589 | 6.56017 | 0.52807 | 0.484264 | 0.37314 | 0 | 0.342186 | 0 | 455.539 | 417.749 | 366.476 | 336.075 | 2191.68 | 1.09046 | Yes | 57.44183 | 37.83179 | 19.61004 | 2.350192 | 1.547861 | 0.8023307676
557 | 20563N3 | 3 | 8.28131 | 7.39877 | 8.27223 | 0.65172 | 0.804971 | 0.5998 | 0 | 0.740842 | 0 | 1773.64 | 2190.71 | 0 | 0 | 3543.17 | 0.809619 | No | 260.6789 | 165.0079 | 95.671 | 14.36519 | 9.093062122 | 5.272124
558 | 20564N3 | 3 | 10.39141 | 8.99001 | 10.39141 | 0.76594 | 1.52852 | 0.73282 | 0 | 1.46242 | 0 | 2154.55 | 4299.65 | 0 | 0 | 6414.92 | 0.501099 | No | 232.3787 | 60.79134 | 171.5874 | 20.68994 | 5.412583 | 15.27736
559 | 20565N3 | 3 | 1.65008 | 1.02233 | 1.51618 | 0.25024 | 0.141146 | 0 | 0 | 0 | 0 | 0 | 0 | 0 | 0 | 1362.8 | 1.77292 | No | 0 | 0 | 0 | 0 | 0 | 0
560 | 20570N3 | 3 | 7.49061 | 6.9364 | 7.49061 | 0.71403 | 1.39096 | 0.6149 | 0 | 1.19785 | 0 | 1612.63 | 3141.47 | 113.481 | 221.065 | 7462.08 | 0.513335 | Yes | 131.2256 | 29.64142 | 101.5841 | 11.40538 | 2.576263164 | 8.829114
561 | 20571N3 | 3 | 9.85367 | 8.34107 | 9.85367 | 0.7355 | 1.45513 | 0.59362 | 0.04046 | 1.17443 | 0.080047 | 1619.42 | 3203.9 | 41.9342 | 82.9637 | 10314.7 | 0.505453 | Yes | 134.4421 | 24.49044 | 109.9516 | 11.86716 | 2.161764 | 9.705398
562 | 20580N3 | 3 | 16.24084 | 15.94544 | 16.24084 | 0.69819 | 1.1802 | 0.61648 | 0 | 1.04208 | 0 | 1204.2 | 2035.55 | 0 | 0 | 17019.3 | 0.591588 | No | 144.0414 | 28.77578 | 115.2656 | 10.86325 | 2.1702 | 8.693052
563 | 20581N2 | 2 | 16.24084 | 15.94544 | 16.24084 | 0.69738 | 1.13634 | 0.6165 | 0 | 1.00455 | 0 | 1204 | 1961.85 | 0 | 0 | 17019.3 | 0.613707 | No | 144.8507 | 28.62194 | 116.2287 | 10.53054 | 2.080793 | 8.449742
564 | 20590N2 | 2 | 26.30732 | 26.08678 | 26.30732 | 0.72305 | 1.28571 | 0.65832 | 0 | 1.1706 | 0 | 948.213 | 1686.08 | 0.648716 | 1.15353 | 9649.05 | 0.562376 | Yes | 135.8605 | 25.65895 | 110.2015 | 10.77848 | 2.035652 | 8.742832
565 | 20600N2 | 2 | 24.65927 | 24.41634 | 24.65927 | 0.74005 | 1.34331 | 0.6656 | 0 | 1.20817 | 0 | 1007.48 | 1828.74 | 0 | 0 | 7699.26 | 0.550916 | No | 147.8692 | 25.53488 | 122.3343 | 11.97515 | 2.067936 | 9.907213
566 | 20610N2 | 2 | 29.25245 | 29.05709 | 29.25245 | 0.78004 | 1.7891 | 0.71874 | 0 | 1.64851 | 0 | 950.422 | 2179.89 | 0 | 0 | 7641.21 | 0.435995 | No | 130.4551 | 17.99809 | 112.4571 | 13.34972 | 1.841778 | 11.50794
567 | 20611N2 | 2 | 29.9908 | 29.75298 | 29.9908 | 0.81294 | 2.19689 | 0.73212 | 0 | 1.97848 | 0 | 984.109 | 2659.46 | 0 | 0 | 9802.63 | 0.370041 | No | 111.1863 | 14.01214 | 97.17412 | 13.40582 | 1.689456 | 11.71637
568 | 20620N2 | 2 | 12.95862 | 12.4688 | 12.95862 | 0.63749 | 0.886346 | 0.51682 | 0 | 0.71857 | 0 | 1147.6 | 1595.58 | 0 | 0 | 5602.65 | 0.719234 | No | 129.5267 | 23.69845 | 105.8282 | 8.034883 | 1.470077459 | 6.564805
569 | 20621N2 | 2 | 4.40011 | 1.76842 | 2.55548 | 0.41522 | 0.354644 | 0 | 0.15342 | 0 | 0.131038 | 0 | 0 | 78.6463 | 67.1727 | 5153.97 | 1.17081 | Yes | 2.83046 | 0.2996915076 | 2.530768 | 0.10786055 | 0.0114203669 | 0.0964401831
570 | 20630N2 | 2 | 25.99705 | 25.8776 | 25.99705 | 0.7262 | 1.37566 | 0.6467 | 0 | 1.22506 | 0 | 1175.05 | 2225.92 | 0 | 0 | 12622.7 | 0.527893 | No | 160.892 | 31.77949 | 129.1125 | 13.59818 | 2.685921 | 10.91226
571 | 20631N2 | 2 | 31.11791 | 30.98239 | 31.11791 | 0.75853 | 1.41023 | 0.70474 | 0 | 1.31022 | 0 | 1079.44 | 2006.85 | 0 | 0 | 16544.1 | 0.537877 | No | 191.2277 | 45.65575 | 145.572 | 15.86201 | 3.787067 | 12.07495
572 | 20640N2 | 2 | 19.49447 | 19.18321 | 19.49447 | 0.68846 | 1.16698 | 0.59658 | 0 | 1.01124 | 0 | 1161.07 | 1968.09 | 0 | 0 | 10331.4 | 0.589948 | No | 157.817 | 27.57798 | 130.239 | 11.93528 | 2.085649 | 9.849629
573 | 20650N2 | 2 | 9.8117 | 9.20267 | 9.8117 | 0.59098 | 0.714182 | 0.48238 | 0 | 0.582942 | 0 | 1355.8 | 1638.45 | 0 | 0 | 4230.76 | 0.827493 | No | 151.7745 | 41.79776 | 109.9768 | 8.183263 | 2.25362 | 5.929643
574 | 20651N3 | 3 | 9.32717 | 8.71364 | 9.32717 | 0.57259 | 0.657616 | 0.43042 | 0 | 0.494334 | 0 | 1262.39 | 1449.85 | 0 | 0 | 2182.18 | 0.870706 | No | 121.6329 | 38.86003 | 82.77289 | 6.232615 | 1.991234 | 4.241381
575 | 20652N2 | 2 | 9.79025 | 9.18505 | 9.79025 | 0.57963 | 0.64101 | 0.4678 | 0 | 0.517338 | 0 | 1400.02 | 1548.27 | 0 | 0 | 4251.18 | 0.904244 | No | 158.2484 | 52.19956 | 106.0488 | 7.808077 | 2.575561 | 5.232517
576 | 20653N2 | 2 | 9.20487 | 8.54166 | 9.20487 | 0.56589 | 0.551759 | 0.44056 | 0 | 0.429559 | 0 | 1332.23 | 1298.96 | 0 | 0 | 4316.19 | 1.02561 | No | 142.4575 | 48.18865 | 94.26882 | 6.197157 | 2.096293 | 4.100864
577 | 20660N2 | 2 | 23.86923 | 22.83776 | 23.86923 | 0.8598 | 2.97115 | 0.83232 | 0 | 2.87619 | 0 | 1758.66 | 6077.3 | 0.0215785 | 0.0745672 | 12186.2 | 0.289383 | Yes | 186.713 | 36.21629 | 150.4967 | 28.78657 | 5.583665 | 23.2029
578 | 20670N3 | 3 | 15.06435 | 14.69961 | 15.06435 | 0.61653 | 0.825432 | 0.52312 | 0 | 0.700371 | 0 | 1190.82 | 1594.31 | 0 | 0 | 2728.92 | 0.746918 | No | 157.0608 | 36.26306 | 120.7978 | 9.381825 | 2.166127 | 7.215697885
579 | 20671N2 | 2 | 15.23076 | 14.98879 | 15.23076 | 0.6001 | 0.675619 | 0.53796 | 0 | 0.605659 | 0 | 1189.17 | 1338.82 | 0 | 0 | 5106.19 | 0.888223 | No | 193.4083 | 79.01762 | 114.3906 | 9.715065 | 3.969124 | 5.745941
580 | 20672N2 | 2 | 16.06175 | 15.94271 | 16.06175 | 0.67984 | 1.09841 | 0.57426 | 0 | 0.927826 | 0 | 1204.05 | 1945.37 | 0 | 0 | 7349.28 | 0.618931 | No | 156.2694 | 29.73731 | 126.5321 | 11.26483 | 2.143642 | 9.121185
581 | 21000N2 | 2 | 27.55602 | 27.45548 | 27.55602 | 0.77165 | 1.34312 | 0.70364 | 0 | 1.22475 | 0 | 974.807 | 1696.74 | 0 | 0 | 8535.21 | 0.574519 | No | 129.643 | 18.57821 | 111.0648 | 10.06777 | 1.44273921 | 8.625026
582 | 21010N2 | 2 | 27.09464 | 26.88019 | 27.09464 | 0.7813 | 1.74942 | 0.73222 | 0 | 1.63952 | 0 | 947.162 | 2120.8 | 0 | 0 | 8352.38 | 0.446606 | No | 147.9125 | 24.62278 | 123.2897 | 14.77647 | 2.459817 | 12.31665
583 | 21011N2 | 2 | 25.69576 | 25.42451 | 25.69576 | 0.78314 | 1.82323 | 0.71742 | 0 | 1.67023 | 0 | 985.528 | 2294.41 | 0 | 0 | 9056.46 | 0.429535 | No | 134.4922 | 19.9014 | 114.5908 | 13.96977 | 2.067169 | 11.90261
584 | 21012N2 | 2 | 30.63543 | 30.3537 | 30.63543 | 0.8228 | 2.56797 | 0.74472 | 0 | 2.32428 | 0 | 884.081 | 2759.23 | 0 | 0 | 12699.8 | 0.320409 | No | 102.3574 | 11.13766 | 91.21977 | 14.25293 | 1.550882 | 12.70205
585 | 21013N2 | 2 | 30.41829 | 30.17194 | 30.41829 | 0.80887 | 2.44833 | 0.74126 | 0 | 2.24368 | 0 | 892.228 | 2700.64 | 0 | 0 | 12739.6 | 0.330376 | No | 101.8514 | 11.49786 | 90.3535 | 13.75457 | 1.552734 | 12.20184
586 | 21014N2 | 2 | 28.44211 | 28.27496 | 28.44211 | 0.8095 | 2.44437 | 0.7311 | 0 | 2.20763 | 0 | 927.839 | 2801.71 | 0 | 0 | 11807.1 | 0.331169 | No | 102.1339 | 11.74412 | 90.38981 | 13.75976 | 1.5822 | 12.17756
587 | 21020N2 | 2 | 8.21562 | 7.06034 | 8.024 | 0.72304 | 1.40824 | 0.6721 | 0 | 1.30903 | 0 | 2086.97 | 4064.73 | 0 | 0 | 4339.49 | 0.513434 | No | 201.0738 | 59.44084 | 141.633 | 17.47284 | 5.165269 | 12.30757
588 | 21021N2 | 2 | 6.66131 | 5.64465 | 6.6598 | 0.66925 | 1.0805 | 0.60638 | 0 | 0.978998 | 0 | 2129.88 | 3438.69 | 0 | 0 | 3001.34 | 0.619388 | No | 196.1572 | 90.83205 | 105.3252 | 14.12974 | 6.54288 | 7.586858
589 | 21030N2 | 2 | 19.57498 | 19.15096 | 19.57498 | 0.66583 | 1.03235 | 0.53428 | 0 | 0.828388 | 0 | 973.487 | 1509.37 | 0 | 0 | 6681.55 | 0.644963 | No | 136.0928 | 35.88745 | 100.2054 | 9.414401 | 2.482562 | 6.931839
590 | 21031N2 | 2 | 8.92629 | 8.36525 | 8.92629 | 0.62173 | 0.803947 | 0.50398 | 0 | 0.651687 | 0 | 1346.94 | 1741.7 | 0 | 0 | 3714.9 | 0.773347 | No | 192.7727 | 89.71064 | 103.062 | 11.1215 | 5.175614309 | 5.945887
591 | 21032N2 | 2 | 20.31958 | 19.91146 | 20.31958 | 0.68235 | 1.05697 | 0.58738 | 0 | 0.909858 | 0 | 1028.55 | 1593.24 | 0 | 0 | 6675.24 | 0.645573 | No | 164.2783 | 49.58404 | 114.6942 | 11.35343 | 3.426801 | 7.926629
592 | 21033N2 | 2 | 8.48874 | 8.1867 | 8.48874 | 0.56327 | 0.649425 | 0.47964 | 0 | 0.553003 | 0 | 1353.86 | 1560.94 | 0 | 0 | 3312.33 | 0.867337 | No | 183.4305 | 123.4678 | 59.96266 | 9.435742 | 6.351237 | 3.084505
593 | 21034N2 | 2 | 9.46002 | 9.31933 | 9.46002 | 0.61001 | 0.780693 | 0.50736 | 0 | 0.649321 | 0 | 1344.91 | 1721.22 | 0 | 0 | 3676.75 | 0.78137 | No | 172.7286 | 91.05617 | 81.67245 | 9.862796 | 5.199303293 | 4.663493
594 | 21035N2 | 2 | 9.59384 | 9.45338 | 9.59384 | 0.61156 | 0.78339 | 0.50954 | 0 | 0.652706 | 0 | 1344.97 | 1722.87 | 0 | 0 | 3680.11 | 0.780658 | No | 172.832 | 91.34775 | 81.48425 | 9.877699 | 5.220709 | 4.65699
595 | 21040N3 | 3 | 5.08169 | 4.94969 | 5.08169 | 0.50415 | 0.487303 | 0.3059 | 0 | 0.295678 | 0 | 699.203 | 675.838 | 0 | 0 | 7260.7 | 1.03457 | No | 96.66856 | 60.91713 | 35.75142 | 4.168831 | 2.627051 | 1.54178
596 | 21041N3 | 3 | 11.97179 | 11.87647 | 11.97179 | 0.5861 | 0.694413 | 0.43766 | 0 | 0.518541 | 0 | 1192.29 | 1412.63 | 0 | 0 | 10097.6 | 0.844022 | No | 145.5333 | 49.58972 | 95.94356 | 7.693054 | 2.621369 | 5.071685153
597 | 21050N2 | 2 | 19.34281 | 18.67391 | 19.33843 | 0.81124 | 2.25472 | 0.74094 | 0 | 2.05933 | 0 | 1432.54 | 3981.54 | 4.71438 | 13.1029 | 25283.8 | 0.359797 | Yes | 157.9509 | 25.81151 | 132.1394 | 19.58645 | 3.200715 | 16.38574
598 | 21051N2 | 2 | 19.78271 | 19.03146 | 19.78271 | 0.80902 | 2.21226 | 0.74108 | 0 | 2.02648 | 0 | 1440.81 | 3939.88 | 0 | 0 | 27640.1 | 0.365699 | No | 160.3843 | 26.8086 | 133.5757 | 19.56723 | 3.270707 | 16.29653
599 | 21052N2 | 2 | 18.66837 | 17.72865 | 18.66836 | 0.80078 | 2.11565 | 0.72444 | 0 | 1.91396 | 0 | 1404.16 | 3709.76 | 0.160175 | 0.423179 | 24175.7 | 0.378504 | Yes | 152.7401 | 24.28233 | 128.4578 | 18.00421 | 2.862274736 | 15.14194
600 | 21053N2 | 2 | 20.47649 | 19.86472 | 20.47649 | 0.81217 | 2.30349 | 0.74678 | 0 | 2.11803 | 0 | 1429.41 | 4054.11 | 0 | 0 | 28820.3 | 0.352582 | No | 156.4991 | 24.72739 | 131.7717 | 19.80356 | 3.129029 | 16.67453
601 | 21060N2 | 2 | 24.45582 | 24.16775 | 24.45582 | 0.6943 | 1.12464 | 0.58312 | 0 | 0.944545 | 0 | 968.395 | 1568.62 | 0 | 0 | 9241.4 | 0.617355 | No | 104.9689 | 15.98234 | 88.98653 | 7.58606 | 1.155037 | 6.431023
602 | 21070N2 | 2 | 14.59786 | 14.22283 | 14.59786 | 0.63597 | 0.74925 | 0.54254 | 0 | 0.639178 | 0 | 1200.19 | 1413.97 | 0 | 0 | 2819.14 | 0.848808 | No | 152.5182 | 30.02429 | 122.4939 | 8.01674533 | 1.578154 | 6.438592
603 | 21071N2 | 2 | 14.32254 | 13.93346 | 14.32254 | 0.64974 | 0.778078 | 0.5625 | 0 | 0.673607 | 0 | 1244.38 | 1490.18 | 0 | 0 | 2738.31 | 0.835057 | No | 174.7369 | 45.26436 | 129.4726 | 9.335882 | 2.418393 | 6.917488
604 | 21072N2 | 2 | 14.01495 | 13.62531 | 14.01495 | 0.65118 | 0.807395 | 0.56664 | 0 | 0.702574 | 0 | 1262.78 | 1565.71 | 0 | 0 | 2703.43 | 0.80652 | No | 176.5839 | 49.49074 | 127.0931 | 9.768401 | 2.737765982 | 7.030635
605 | 21073N2 | 2 | 14.31763 | 13.94463 | 14.31763 | 0.65378 | 0.852051 | 0.5731 | 0 | 0.746903 | 0 | 1271.67 | 1657.33 | 0 | 0 | 2703.12 | 0.767301 | No | 172.6793 | 48.69017 | 123.9891 | 10.04067 | 2.831156 | 7.209518
606 | 21080N2 | 2 | 29.76014 | 29.69167 | 29.76014 | 0.77218 | 1.63742 | 0.71158 | 0 | 1.50892 | 0 | 908.293 | 1926.06 | 0 | 0 | 8797.22 | 0.471582 | No | 136.8628 | 20.24269 | 116.6201 | 12.94843 | 1.915137 | 11.03329
607 | 21081N2 | 2 | 24.39456 | 24.10534 | 24.39456 | 0.73695 | 1.31211 | 0.65848 | 0 | 1.1724 | 0 | 1041.67 | 1854.66 | 0 | 0 | 6664.06 | 0.561653 | No | 141.2326 | 24.9921 | 116.2405 | 11.21903 | 1.985286 | 9.233746
608 | 21082N2 | 2 | 28.96942 | 28.84962 | 28.96942 | 0.75878 | 1.51169 | 0.69746 | 0 | 1.38953 | 0 | 904.526 | 1802.06 | 0 | 0 | 9258.81 | 0.50194 | No | 139.9759 | 22.83932 | 117.1365 | 12.44201 | 2.030115 | 10.4119
609 | 21090N3 | 3 | 3.19898 | 2.06965 | 3.0148 | 0.36522 | 0.303116 | 0 | 0.04446 | 0 | 0.0368997 | 0 | 0 | 0 | 0 | 2544.34 | 1.20489 | No | 0.1674938351 | 0.0180415485 | 0.1494522866 | 0.0062021708 | 0.000668065 | 0.0055341058
610 | 21091N3 | 3 | 4.79479 | 3.94341 | 4.79479 | 0.48588 | 0.499616 | 0.26732 | 0 | 0.274877 | 0 | 328.15 | 337.426 | 244.039 | 250.938 | 3152.3 | 0.972508 | Yes | 45.54873 | 35.00309 | 10.54564 | 2.089653 | 1.605848 | 0.4838054368
611 | 21100N2 | 2 | 27.68757 | 27.52556 | 27.68757 | 0.79812 | 1.95522 | 0.73414 | 0 | 1.79849 | 0 | 997.799 | 2444.39 | 0 | 0 | 21405.7 | 0.408199 | No | 137.2533 | 19.63385 | 117.6195 | 15.00177 | 2.145977 | 12.8558
612 | 21101N2 | 2 | 27.0837 | 27.01039 | 27.0837 | 0.79421 | 1.87124 | 0.7293 | 0 | 1.71831 | 0 | 1004.4 | 2366.47 | 0 | 0 | 21150.2 | 0.42443 | No | 137.684 | 19.57567 | 118.1083 | 14.47334 | 2.057794 | 12.41554
613 | 21110N3 | 3 | 23.05723 | 21.65583 | 22.46657 | 0.88545 | 4.10726 | 0.86206 | 0 | 3.99876 | 0 | 1459.34 | 6769.29 | 0 | 0 | 34193.1 | 0.215582 | No | 151.0106 | 16.89562 | 134.115 | 31.25269 | 3.496665378 | 27.75602
614 | 21111N3 | 3 | 9.58888 | 7.32571 | 9.58776 | 0.67731 | 1.13246 | 0.5734 | 0 | 0.95872 | 0 | 1716.85 | 2870.55 | 0 | 0 | 11510.1 | 0.598089 | No | 176.5919 | 59.68974 | 116.9022 | 13.17339 | 4.452731 | 8.720663
615 | 21120N2 | 2 | 34.42603 | 34.30552 | 34.42603 | 0.82603 | 2.35993 | 0.76984 | 0 | 2.19939 | 0 | 802.575 | 2292.92 | 0 | 0 | 13221.2 | 0.350024 | No | 120.9465 | 15.35748 | 105.589 | 15.41648 | 1.957544246 | 13.45893
616 | 21130N2 | 2 | 21.09238 | 20.76059 | 21.09238 | 0.74686 | 1.513 | 0.65454 | 0 | 1.32597 | 0 | 1200.29 | 2431.56 | 0 | 0 | 6041.62 | 0.49363 | No | 134.0065 | 21.45511 | 112.5514 | 12.11198 | 1.93918914 | 10.17279
617 | 21131N2 | 2 | 21.07537 | 20.7426 | 21.07537 | 0.70358 | 1.16869 | 0.58716 | 0 | 0.97531 | 0 | 1007.54 | 1673.58 | 0 | 0 | 6041.62 | 0.602024 | No | 116.3706 | 15.7927 | 100.5779 | 8.624204 | 1.170395 | 7.453809
618 | 21140N2 | 2 | 11.34279 | 10.88042 | 11.34279 | 0.61054 | 0.784705 | 0.50768 | 0 | 0.652503 | 0 | 1218.46 | 1566.04 | 0 | 0 | 2034.09 | 0.778051 | No | 154.8955 | 40.1842 | 114.7113 | 8.882238 | 2.3043 | 6.577938
619 | 21150N2 | 2 | 7.93063 | 7.35597 | 7.93063 | 0.38545 | 0.304382 | 0.0791 | 0.03524 | 0.0624636 | 0.0278283 | 222.408 | 175.631 | 0 | 0 | 5181.22 | 1.26634 | No | 19.15049 | 7.783321 | 11.36717 | 0.6747083991 | 0.274221295 | 0.4004871041
620 | 21170N2 | 2 | 30.22016 | 30.03446 | 30.22016 | 0.79924 | 2.20873 | 0.7267 | 0 | 2.00826 | 0 | 920.895 | 2544.93 | 0 | 0 | 11026.9 | 0.361855 | No | 114.8544 | 13.68644 | 101.1679 | 14.16138 | 1.687518 | 12.47386
621 | 21180N2 | 2 | 26.30129 | 26.20123 | 26.30129 | 0.75266 | 1.39078 | 0.69808 | 0 | 1.28993 | 0 | 1015.75 | 1876.92 | 0 | 0 | 6415.13 | 0.541178 | No | 159.0595 | 32.49761 | 126.5619 | 13.11322 | 2.679175 | 10.43404
622 | 21181N2 | 2 | 27.50399 | 27.30368 | 27.50399 | 0.78659 | 1.91791 | 0.727 | 0 | 1.77262 | 0 | 1018.1 | 2482.39 | 0 | 0 | 6907.02 | 0.410128 | No | 127.7538 | 17.16273 | 110.591 | 13.8978 | 1.867062 | 12.03074
623 | 21190N2 | 2 | 41.18521 | 41.07749 | 41.18521 | 0.82783 | 2.34504 | 0.78412 | 0 | 2.22122 | 0 | 790.672 | 2239.78 | 0 | 0 | 13702.6 | 0.353013 | No | 122.9024 | 16.00822 | 106.8941 | 15.53316 | 2.023218 | 13.50994
624 | 21191N2 | 2 | 45.88943 | 45.79396 | 45.88943 | 0.83476 | 3.37638 | 0.78038 | 0 | 3.15642 | 0 | 729.958 | 2952.48 | 0 | 0 | 16498.4 | 0.247235 | No | 76.16383 | 7.431478 | 68.73235 | 13.74445 | 1.341078 | 12.40338
625 | 21192N2 | 2 | 48.33082 | 47.9372 | 48.33082 | 0.88637 | 3.24977 | 0.85856 | 0 | 3.1478 | 0 | 887.001 | 3252.08 | 0 | 0 | 19453.9 | 0.272749 | No | 142.8032 | 26.43823 | 116.365 | 23.35956 | 4.324730191 | 19.03483
626 | 21200N2 | 2 | 22.25008 | 21.9532 | 22.25008 | 0.75343 | 1.51763 | 0.67984 | 0 | 1.3694 | 0 | 1079.24 | 2173.91 | 0 | 0 | 12482.8 | 0.496452 | No | 146.239 | 23.99904 | 122.2399 | 13.14245 | 2.156787 | 10.98567
627 | 21201N2 | 2 | 14.26724 | 14.07017 | 14.26722 | 0.70995 | 1.22718 | 0.61964 | 0 | 1.07107 | 0 | 1493.07 | 2580.84 | 0 | 0 | 5367.57 | 0.578522 | No | 168.2823 | 46.28245 | 121.9998 | 12.97803 | 3.569332 | 9.408702
628 | 21220N2 | 2 | 27.65317 | 27.42777 | 27.65317 | 0.73229 | 1.37281 | 0.67126 | 0 | 1.2584 | 0 | 1077.22 | 2019.45 | 0 | 0 | 10583.3 | 0.533422 | No | 138.6218 | 31.6297 | 106.9921 | 11.59448 | 2.645543 | 8.948942
629 | 21230N2 | 2 | 10.07568 | 9.2616 | 10.06294 | 0.76338 | 1.73538 | 0.69874 | 0 | 1.58843 | 0 | 2224.69 | 5057.34 | 0 | 0 | 12457.1 | 0.439893 | No | 187.1713 | 53.76912 | 133.4022 | 18.98376 | 5.453507 | 13.53025
630 | 21240C2 | 2 | 7.79146 | 7.43582 | 7.79146 | 0.51964 | 0.520001 | 0.3641 | 0 | 0.364353 | 0 | 1000.68 | 1001.38 | 0 | 0 | 2834.01 | 0.999305 | No | 104.1791 | 40.67951 | 63.49955 | 4.651288 | 1.81622 | 2.835068
631 | 21241C2 | 2 | 14.90801 | 14.44401 | 14.90801 | 0.67191 | 1.02358 | 0.57334 | 0 | 0.873421 | 0 | 1205.9 | 1837.06 | 0 | 0 | 6054.47 | 0.65643 | No | 142.6499 | 27.23271 | 115.4172 | 9.695593 | 1.850946 | 7.844647
632 | 21242C2 | 2 | 14.40335 | 13.92267 | 14.40335 | 0.66905 | 0.962521 | 0.56968 | 0 | 0.819564 | 0 | 1221.57 | 1757.39 | 0 | 0 | 6054.47 | 0.695102 | No | 143.7445 | 27.91445 | 115.8301 | 9.226433 | 1.791726 | 7.434707
633 | 21250N2 | 2 | 13.81014 | 13.5147 | 13.81014 | 0.67715 | 1.03334 | 0.56698 | 0 | 0.865217 | 0 | 1139.81 | 1739.36 | 0 | 0 | 5631.13 | 0.655304 | No | 121.7292 | 18.86929 | 102.8599 | 8.287851 | 1.284703 | 7.003148
634 | 21251N2 | 2 | 23.78086 | 23.53686 | 23.78086 | 0.77348 | 1.6538 | 0.7021 | 0 | 1.50118 | 0 | 1087.72 | 2325.69 | 0 | 0 | 5672.05 | 0.467698 | No | 140.0395 | 19.63311 | 120.4063 | 13.35899996 | 1.872892 | 11.48611
635 | 21260N2 | 2 | 23.28893 | 23.01906 | 23.28893 | 0.76353 | 1.52446 | 0.67996 | 0 | 1.35761 | 0 | 1029.87 | 2056.24 | 0 | 0 | 17234.5 | 0.500851 | No | 143.4625 | 20.9809 | 122.4816 | 12.77969 | 1.86898675 | 10.91071
636 | 21270N3 | 3 | 4.92801 | 4.59057 | 4.90774 | 0.475 | 0.47151 | 0.14168 | 0.11406 | 0.140639 | 0.113222 | 370.362 | 367.641 | 177.262 | 175.96 | 5690.29 | 1.0074 | Yes | 46.65732 | 36.88366 | 9.773658 | 2.066375 | 1.633516 | 0.432859017
637 | 21271N3 | 3 | 8.15208 | 5.77182 | 8.15208 | 0.61835 | 0.858747 | 0.46596 | 0 | 0.647112 | 0 | 1718.35 | 2386.4 | 0 | 0 | 17621.9 | 0.720061 | No | 153.3244 | 56.8611 | 96.46328 | 9.500236 | 3.523209 | 5.977027
638 | 21280N3 | 3 | 38.09649 | 38.02998 | 38.09649 | 0.85534 | 2.94724 | 0.81124 | 0 | 2.79529 | 0 | 812.384 | 2799.23 | 0 | 0 | 7549.16 | 0.290217 | No | 125.2367 | 16.12911 | 109.1076 | 19.25301 | 2.479576 | 16.77344
639 | 21290N2 | 2 | 26.95282 | 26.74378 | 26.95282 | 0.76639 | 1.65608 | 0.6983 | 0 | 1.50895 | 0 | 953.707 | 2060.85 | 0 | 0 | 15349.3 | 0.462772 | No | 132.9609 | 19.77324 | 113.1877 | 12.81881 | 1.906345 | 10.91247
640 | 21291N3 | 3 | 23.32506 | 21.96829 | 23.32506 | 0.82905 | 2.18939 | 0.778 | 0 | 2.05458 | 0 | 1267.49 | 3347.26 | 0 | 0 | 24624.7 | 0.378666 | No | 180.376 | 47.17258 | 133.2034 | 21.25263 | 5.558066 | 15.69457
641 | 21300C3 | 3 | 13.53182 | 9.23584 | 13.53182 | 0.76222 | 1.54897 | 0.6795 | 0 | 1.38087 | 0 | 1364.19 | 2772.29 | 325.744 | 661.971 | 34614.1 | 0.492082 | Yes | 150.7225 | 23.35171 | 127.3707 | 13.66567 | 2.117248 | 11.54842
642 | 21310N2 | 2 | 23.04945 | 22.86662 | 23.04945 | 0.77595 | 1.84939 | 0.71122 | 0 | 1.69512 | 0 | 1067.84 | 2545.09 | 0 | 0 | 16008.2 | 0.41957 | No | 137.4149 | 21.15442 | 116.2605 | 14.6124 | 2.249515 | 12.36289
643 | 21311N3 | 3 | 21.70429 | 21.55021 | 21.70429 | 0.75062 | 1.32298 | 0.70184 | 0 | 1.237 | 0 | 1122.86 | 1979.05 | 0 | 0 | 11838 | 0.567372 | No | 194.2516 | 52.97762 | 141.274 | 15.27527 | 4.165976 | 11.10929
644 | 21312N2 | 2 | 45.47565 | 45.33846 | 45.47565 | 0.86042 | 3.19579 | 0.8245 | 0 | 3.06238 | 0 | 732.973 | 2722.43 | 0 | 0 | 16894.9 | 0.269235 | No | 122.2581 | 16.09296 | 106.1651 | 20.25995 | 2.666839 | 17.59311
645 | 21313N3 | 3 | 40.84634 | 40.78327 | 40.84634 | 0.84728 | 2.58906 | 0.8113 | 0 | 2.47912 | 0 | 791.116 | 2417.44 | 0 | 0 | 13899.6 | 0.327254 | No | 147.7721 | 25.12962 | 122.6425 | 20.14655 | 3.426053 | 16.72049
646 | 21314N2 | 2 | 34.59008 | 34.52 | 34.59008 | 0.82071 | 2.55249 | 0.77248 | 0 | 2.40249 | 0 | 860.666 | 2676.75 | 0 | 0 | 11561.1 | 0.321533 | No | 116.5591 | 14.6142 | 101.9449 | 16.17382 | 2.027875 | 14.14594
647 | 21315N3 | 3 | 31.18528 | 31.09708 | 31.18528 | 0.79524 | 2.04356 | 0.74738 | 0 | 1.92058 | 0 | 917.375 | 2357.42 | 0 | 0 | 9552.5 | 0.389144 | No | 128.9757 | 18.8627 | 110.113 | 14.78734 | 2.16265 | 12.62469
648 | 21320N2 | 2 | 17.86719 | 17.64676 | 17.86719 | 0.69285 | 1.15444 | 0.62422 | 0 | 1.04009 | 0 | 1140.17 | 1899.77 | 0 | 0 | 11235 | 0.600161 | No | 149.3589 | 32.44308 | 116.9158 | 11.1034 | 2.411831 | 8.691568